## Sheet1
Cell No | Time (second) | Load (lb) | Voltage (V) | Time (sec) | TC1 (°C) | TC2 (°C) | TC3 (°C) | TC4 (°C) | TC5 (°C) | TC6 (°C) | Observed Score | Observed Score | Calculated Score | Capacity | SOC | A | B | C | max T | rate T | voltage Difference
52 | 0 | 18.965 | 3.639 | 0 | 23.0633 | [5 empty] | Moderate effect, extended joule heating, local reactions (limited spread) – 4 | 4 | 54.99418 | 10000 | 40 | 26.31707 | 26.84379 | 12.66667 | 76.32388 | 113.0265 | 0.142
52 | 0.049 | 18.768 | 3.635 | 0.1 | 23.03782 | [5 empty] | Moderate effect, extended joule heating, local reactions (limited spread) – 4 | 4 | 54.99418 | 10000 | 40 | 26.31707 | 26.84379 | 12.66667 | 76.32388 | 113.0265 | 0.142
52 | 0.095 | 18.846 | 3.641 | 0.2 | 23.03724 | [5 empty] | Moderate effect, extended joule heating, local reactions (limited spread) – 4 | 4 | 54.99418 | 10000 | 40 | 26.31707 | 26.84379 | 12.66667 | 76.32388 | 113.0265 | 0.142
52 | 0.14 | 18.906 | 3.642 | 0.299 | 23.05404 | [5 empty] | Moderate effect, extended joule heating, local reactions (limited spread) – 4 | 4 | 54.99418 | 10000 | 40 | 26.31707 | 26.84379 | 12.66667 | 76.32388 | 113.0265 | 0.142
52 | 0.185 | 18.709 | 3.641 | 0.367 | 23.06215 | [5 empty] | Moderate effect, extended joule heating, local reactions (limited spread) – 4 | 4 | 54.99418 | 10000 | 40 | 26.31707 | 26.84379 | 12.66667 | 76.32388 | 113.0265 | 0.142
52 | 0.23 | 18.613 | 3.642 | 0.501 | 23.07083 | [5 empty] | Moderate effect, extended joule heating, local reactions (limited spread) – 4 | 4 | 54.99418 | 10000 | 40 | 26.31707 | 26.84379 | 12.66667 | 76.32388 | 113.0265 | 0.142
52 | 0.275 | 18.693 | 3.641 | 0.602 | 23.08473 | [5 empty] | Moderate effect, extended joule heating, local reactions (limited spread) – 4 | 4 | 54.99418 | 10000 | 40 | 26.31707 | 26.84379 | 12.66667 | 76.32388 | 113.0265 | 0.142
52 | 0.32 | 19.006 | 3.641 | 0.702 | 23.04535 | [5 empty] | Moderate effect, extended joule heating, local reactions (limited spread) – 4 | 4 | 54.99418 | 10000 | 40 | 26.31707 | 26.84379 | 12.66667 | 76.32388 | 113.0265 | 0.142
52 | 0.365 | 18.726 | 3.642 | 0.801 | 23.07083 | [5 empty] | Moderate effect, extended joule heating, local reactions (limited spread) – 4 | 4 | 54.99418 | 10000 | 40 | 26.31707 | 26.84379 | 12.66667 | 76.32388 | 113.0265 | 0.142
52 | 0.41 | 18.425 | 3.639 | 0.869 | 23.07257 | [5 empty] | Moderate effect, extended joule heating, local reactions (limited spread) – 4 | 4 | 54.99418 | 10000 | 40 | 26.31707 | 26.84379 | 12.66667 | 76.32388 | 113.0265 | 0.142
52 | 0.455 | 18.336 | 3.65 | 1 | 23.04129 | [5 empty] | Moderate effect, extended joule heating, local reactions (limited spread) – 4 | 4 | 54.99418 | 10000 | 40 | 26.31707 | 26.84379 | 12.66667 | 76.32388 | 113.0265 | 0.142
52 | 0.5 | 18.646 | 3.647 | 1.101 | 23.04535 | [5 empty] | Moderate effect, extended joule heating, local reactions (limited spread) – 4 | 4 | 54.99418 | 10000 | 40 | 26.31707 | 26.84379 | 12.66667 | 76.32388 | 113.0265 | 0.142
52 | 0.546 | 18.564 | 3.641 | 1.2 | 23.0633 | [5 empty] | Moderate effect, extended joule heating, local reactions (limited spread) – 4 | 4 | 54.99418 | 10000 | 40 | 26.31707 | 26.84379 | 12.66667 | 76.32388 | 113.0265 | 0.142
52 | 0.596 | 18.384 | 3.641 | 1.3 | 23.06968 | [5 empty] | Moderate effect, extended joule heating, local reactions (limited spread) – 4 | 4 | 54.99418 | 10000 | 40 | 26.31707 | 26.84379 | 12.66667 | 76.32388 | 113.0265 | 0.142
52 | 0.642 | 18.602 | 3.641 | 1.366 | 23.08415 | [5 empty] | Moderate effect, extended joule heating, local reactions (limited spread) – 4 | 4 | 54.99418 | 10000 | 40 | 26.31707 | 26.84379 | 12.66667 | 76.32388 | 113.0265 | 0.142
52 | 0.687 | 18.524 | 3.642 | 1.499 | 23.08531 | [5 empty] | Moderate effect, extended joule heating, local reactions (limited spread) – 4 | 4 | 54.99418 | 10000 | 40 | 26.31707 | 26.84379 | 12.66667 | 76.32388 | 113.0265 | 0.142
52 | 0.732 | 18.612 | 3.642 | 1.6 | 23.05172 | [5 empty] | Moderate effect, extended joule heating, local reactions (limited spread) – 4 | 4 | 54.99418 | 10000 | 40 | 26.31707 | 26.84379 | 12.66667 | 76.32388 | 113.0265 | 0.142
52 | 0.778 | 18.374 | 3.641 | 1.699 | 23.0494 | [5 empty] | Moderate effect, extended joule heating, local reactions (limited spread) – 4 | 4 | 54.99418 | 10000 | 40 | 26.31707 | 26.84379 | 12.66667 | 76.32388 | 113.0265 | 0.142
52 | 0.823 | 18.731 | 3.642 | 1.799 | 23.05404 | [5 empty] | Moderate effect, extended joule heating, local reactions (limited spread) – 4 | 4 | 54.99418 | 10000 | 40 | 26.31707 | 26.84379 | 12.66667 | 76.32388 | 113.0265 | 0.142
52 | 0.868 | 18.471 | 3.641 | 1.868 | 23.05114 | [5 empty] | Moderate effect, extended joule heating, local reactions (limited spread) – 4 | 4 | 54.99418 | 10000 | 40 | 26.31707 | 26.84379 | 12.66667 | 76.32388 | 113.0265 | 0.142
52 | 0.914 | 18.523 | 3.644 | 2.001 | 23.07373 | [5 empty] | Moderate effect, extended joule heating, local reactions (limited spread) – 4 | 4 | 54.99418 | 10000 | 40 | 26.31707 | 26.84379 | 12.66667 | 76.32388 | 113.0265 | 0.142
52 | 0.96 | 18.691 | 3.643 | 2.101 | 23.05288 | [5 empty] | Moderate effect, extended joule heating, local reactions (limited spread) – 4 | 4 | 54.99418 | 10000 | 40 | 26.31707 | 26.84379 | 12.66667 | 76.32388 | 113.0265 | 0.142
52 | 1.005 | 18.835 | 3.642 | 2.202 | 23.05751 | [5 empty] | Moderate effect, extended joule heating, local reactions (limited spread) – 4 | 4 | 54.99418 | 10000 | 40 | 26.31707 | 26.84379 | 12.66667 | 76.32388 | 113.0265 | 0.142
52 | 1.05 | 18.606 | 3.641 | 2.302 | 23.07894 | [5 empty] | Moderate effect, extended joule heating, local reactions (limited spread) – 4 | 4 | 54.99418 | 10000 | 40 | 26.31707 | 26.84379 | 12.66667 | 76.32388 | 113.0265 | 0.142
52 | 1.096 | 18.735 | 3.642 | 2.369 | 23.08415 | [5 empty] | Moderate effect, extended joule heating, local reactions (limited spread) – 4 | 4 | 54.99418 | 10000 | 40 | 26.31707 | 26.84379 | 12.66667 | 76.32388 | 113.0265 | 0.142
52 | 1.142 | 18.704 | 3.641 | 2.501 | 23.05925 | [5 empty] | Moderate effect, extended joule heating, local reactions (limited spread) – 4 | 4 | 54.99418 | 10000 | 40 | 26.31707 | 26.84379 | 12.66667 | 76.32388 | 113.0265 | 0.142
52 | 1.187 | 18.805 | 3.641 | 2.602 | 23.05809 | [5 empty] | Moderate effect, extended joule heating, local reactions (limited spread) – 4 | 4 | 54.99418 | 10000 | 40 | 26.31707 | 26.84379 | 12.66667 | 76.32388 | 113.0265 | 0.142
52 | 1.232 | 18.732 | 3.641 | 2.702 | 23.07778 | [5 empty] | Moderate effect, extended joule heating, local reactions (limited spread) – 4 | 4 | 54.99418 | 10000 | 40 | 26.31707 | 26.84379 | 12.66667 | 76.32388 | 113.0265 | 0.142
52 | 1.278 | 18.528 | 3.643 | 2.801 | 23.05925 | [5 empty] | Moderate effect, extended joule heating, local reactions (limited spread) – 4 | 4 | 54.99418 | 10000 | 40 | 26.31707 | 26.84379 | 12.66667 | 76.32388 | 113.0265 | 0.142
52 | 1.323 | 18.673 | 3.642 | 2.869 | 23.05056 | [5 empty] | Moderate effect, extended joule heating, local reactions (limited spread) – 4 | 4 | 54.99418 | 10000 | 40 | 26.31707 | 26.84379 | 12.66667 | 76.32388 | 113.0265 | 0.142
52 | 1.368 | 18.374 | 3.648 | 3.002 | 23.05056 | [5 empty] | Moderate effect, extended joule heating, local reactions (limited spread) – 4 | 4 | 54.99418 | 10000 | 40 | 26.31707 | 26.84379 | 12.66667 | 76.32388 | 113.0265 | 0.142
52 | 1.413 | 18.646 | 3.647 | 3.101 | 23.02797 | [5 empty] | Moderate effect, extended joule heating, local reactions (limited spread) – 4 | 4 | 54.99418 | 10000 | 40 | 26.31707 | 26.84379 | 12.66667 | 76.32388 | 113.0265 | 0.142
52 | 1.458 | 18.564 | 3.641 | 3.202 | 23.01117 | [5 empty] | Moderate effect, extended joule heating, local reactions (limited spread) – 4 | 4 | 54.99418 | 10000 | 40 | 26.31707 | 26.84379 | 12.66667 | 76.32388 | 113.0265 | 0.142
52 | 1.503 | 18.384 | 3.641 | 3.302 | 23.01233 | [5 empty] | Moderate effect, extended joule heating, local reactions (limited spread) – 4 | 4 | 54.99418 | 10000 | 40 | 26.31707 | 26.84379 | 12.66667 | 76.32388 | 113.0265 | 0.142
52 | 1.548 | 18.602 | 3.641 | 3.369 | 23.01522 | [5 empty] | Moderate effect, extended joule heating, local reactions (limited spread) – 4 | 4 | 54.99418 | 10000 | 40 | 26.31707 | 26.84379 | 12.66667 | 76.32388 | 113.0265 | 0.142
52 | 1.593 | 18.524 | 3.642 | 3.501 | 23.04361 | [5 empty] | Moderate effect, extended joule heating, local reactions (limited spread) – 4 | 4 | 54.99418 | 10000 | 40 | 26.31707 | 26.84379 | 12.66667 | 76.32388 | 113.0265 | 0.142
52 | 1.638 | 18.612 | 3.642 | 3.602 | 23.03898 | [5 empty] | Moderate effect, extended joule heating, local reactions (limited spread) – 4 | 4 | 54.99418 | 10000 | 40 | 26.31707 | 26.84379 | 12.66667 | 76.32388 | 113.0265 | 0.142
52 | 1.683 | 18.374 | 3.641 | 3.702 | 23.05056 | [5 empty] | Moderate effect, extended joule heating, local reactions (limited spread) – 4 | 4 | 54.99418 | 10000 | 40 | 26.31707 | 26.84379 | 12.66667 | 76.32388 | 113.0265 | 0.142
52 | 1.729 | 18.731 | 3.642 | 3.8 | 23.05114 | [5 empty] | Moderate effect, extended joule heating, local reactions (limited spread) – 4 | 4 | 54.99418 | 10000 | 40 | 26.31707 | 26.84379 | 12.66667 | 76.32388 | 113.0265 | 0.142
52 | 1.774 | 18.471 | 3.641 | 3.868 | 23.04882 | [5 empty] | Moderate effect, extended joule heating, local reactions (limited spread) – 4 | 4 | 54.99418 | 10000 | 40 | 26.31707 | 26.84379 | 12.66667 | 76.32388 | 113.0265 | 0.142
52 | 1.819 | 18.523 | 3.644 | 4.001 | 23.02913 | [5 empty] | Moderate effect, extended joule heating, local reactions (limited spread) – 4 | 4 | 54.99418 | 10000 | 40 | 26.31707 | 26.84379 | 12.66667 | 76.32388 | 113.0265 | 0.142
52 | 1.864 | 18.691 | 3.643 | 4.1 | 23.0355 | [5 empty] | Moderate effect, extended joule heating, local reactions (limited spread) – 4 | 4 | 54.99418 | 10000 | 40 | 26.31707 | 26.84379 | 12.66667 | 76.32388 | 113.0265 | 0.142
52 | 1.909 | 18.835 | 3.642 | 4.2 | 23.04129 | [5 empty] | Moderate effect, extended joule heating, local reactions (limited spread) – 4 | 4 | 54.99418 | 10000 | 40 | 26.31707 | 26.84379 | 12.66667 | 76.32388 | 113.0265 | 0.142
52 | 1.954 | 18.606 | 3.641 | 4.299 | 23.02102 | [5 empty] | Moderate effect, extended joule heating, local reactions (limited spread) – 4 | 4 | 54.99418 | 10000 | 40 | 26.31707 | 26.84379 | 12.66667 | 76.32388 | 113.0265 | 0.142
52 | 2 | 18.735 | 3.642 | 4.367 | 23.01349 | [5 empty] | Moderate effect, extended joule heating, local reactions (limited spread) – 4 | 4 | 54.99418 | 10000 | 40 | 26.31707 | 26.84379 | 12.66667 | 76.32388 | 113.0265 | 0.142
52 | 2.046 | 18.704 | 3.641 | 4.499 | 23.00943 | [5 empty] | Moderate effect, extended joule heating, local reactions (limited spread) – 4 | 4 | 54.99418 | 10000 | 40 | 26.31707 | 26.84379 | 12.66667 | 76.32388 | 113.0265 | 0.142
52 | 2.098 | 18.805 | 3.641 | 4.567 | 23.01407 | [5 empty] | Moderate effect, extended joule heating, local reactions (limited spread) – 4 | 4 | 54.99418 | 10000 | 40 | 26.31707 | 26.84379 | 12.66667 | 76.32388 | 113.0265 | 0.142
52 | 2.144 | 18.732 | 3.641 | 4.701 | 23.01059 | [5 empty] | Moderate effect, extended joule heating, local reactions (limited spread) – 4 | 4 | 54.99418 | 10000 | 40 | 26.31707 | 26.84379 | 12.66667 | 76.32388 | 113.0265 | 0.142
52 | 2.19 | 18.528 | 3.643 | 4.8 | 23.03897 | [5 empty] | Moderate effect, extended joule heating, local reactions (limited spread) – 4 | 4 | 54.99418 | 10000 | 40 | 26.31707 | 26.84379 | 12.66667 | 76.32388 | 113.0265 | 0.142
52 | 2.235 | 18.587 | 3.648 | 4.868 | 23.0216 | [5 empty] | Moderate effect, extended joule heating, local reactions (limited spread) – 4 | 4 | 54.99418 | 10000 | 40 | 26.31707 | 26.84379 | 12.66667 | 76.32388 | 113.0265 | 0.142
52 | 2.28 | 18.466 | 3.636 | 5 | 22.999 | [5 empty] | Moderate effect, extended joule heating, local reactions (limited spread) – 4 | 4 | 54.99418 | 10000 | 40 | 26.31707 | 26.84379 | 12.66667 | 76.32388 | 113.0265 | 0.142
52 | 2.325 | 18.564 | 3.642 | 5.1 | 23.0355 | [5 empty] | Moderate effect, extended joule heating, local reactions (limited spread) – 4 | 4 | 54.99418 | 10000 | 40 | 26.31707 | 26.84379 | 12.66667 | 76.32388 | 113.0265 | 0.142
52 | 2.37 | 18.446 | 3.641 | 5.2 | 23.03087 | [5 empty] | Moderate effect, extended joule heating, local reactions (limited spread) – 4 | 4 | 54.99418 | 10000 | 40 | 26.31707 | 26.84379 | 12.66667 | 76.32388 | 113.0265 | 0.142
52 | 2.415 | 18.407 | 3.642 | 5.3 | 23.04766 | [5 empty] | Moderate effect, extended joule heating, local reactions (limited spread) – 4 | 4 | 54.99418 | 10000 | 40 | 26.31707 | 26.84379 | 12.66667 | 76.32388 | 113.0265 | 0.142
52 | 2.461 | 18.631 | 3.641 | 5.367 | 23.05809 | [5 empty] | Moderate effect, extended joule heating, local reactions (limited spread) – 4 | 4 | 54.99418 | 10000 | 40 | 26.31707 | 26.84379 | 12.66667 | 76.32388 | 113.0265 | 0.142
52 | 2.507 | 18.406 | 3.641 | 5.5 | 23.04245 | [5 empty] | Moderate effect, extended joule heating, local reactions (limited spread) – 4 | 4 | 54.99418 | 10000 | 40 | 26.31707 | 26.84379 | 12.66667 | 76.32388 | 113.0265 | 0.142
52 | 2.552 | 18.455 | 3.641 | 5.601 | 23.06968 | [5 empty] | Moderate effect, extended joule heating, local reactions (limited spread) – 4 | 4 | 54.99418 | 10000 | 40 | 26.31707 | 26.84379 | 12.66667 | 76.32388 | 113.0265 | 0.142
52 | 2.609 | 18.78 | 3.643 | 5.7 | 23.02449 | [5 empty] | Moderate effect, extended joule heating, local reactions (limited spread) – 4 | 4 | 54.99418 | 10000 | 40 | 26.31707 | 26.84379 | 12.66667 | 76.32388 | 113.0265 | 0.142
52 | 2.654 | 18.633 | 3.644 | 5.799 | 23.01754 | [5 empty] | Moderate effect, extended joule heating, local reactions (limited spread) – 4 | 4 | 54.99418 | 10000 | 40 | 26.31707 | 26.84379 | 12.66667 | 76.32388 | 113.0265 | 0.142
52 | 2.699 | 18.568 | 3.638 | 5.866 | 23.01233 | [5 empty] | Moderate effect, extended joule heating, local reactions (limited spread) – 4 | 4 | 54.99418 | 10000 | 40 | 26.31707 | 26.84379 | 12.66667 | 76.32388 | 113.0265 | 0.142
52 | 2.745 | 18.564 | 3.64 | 6 | 22.98509 | [5 empty] | Moderate effect, extended joule heating, local reactions (limited spread) – 4 | 4 | 54.99418 | 10000 | 40 | 26.31707 | 26.84379 | 12.66667 | 76.32388 | 113.0265 | 0.142
52 | 2.791 | 18.421 | 3.642 | 6.1 | 22.9735 | [5 empty] | Moderate effect, extended joule heating, local reactions (limited spread) – 4 | 4 | 54.99418 | 10000 | 40 | 26.31707 | 26.84379 | 12.66667 | 76.32388 | 113.0265 | 0.142
52 | 2.837 | 18.621 | 3.642 | 6.2 | 22.97698 | [5 empty] | Moderate effect, extended joule heating, local reactions (limited spread) – 4 | 4 | 54.99418 | 10000 | 40 | 26.31707 | 26.84379 | 12.66667 | 76.32388 | 113.0265 | 0.142
52 | 2.883 | 18.719 | 3.641 | 6.3 | 22.97234 | [5 empty] | Moderate effect, extended joule heating, local reactions (limited spread) – 4 | 4 | 54.99418 | 10000 | 40 | 26.31707 | 26.84379 | 12.66667 | 76.32388 | 113.0265 | 0.142
52 | 2.929 | 18.739 | 3.641 | 6.367 | 22.97002 | [5 empty] | Moderate effect, extended joule heating, local reactions (limited spread) – 4 | 4 | 54.99418 | 10000 | 40 | 26.31707 | 26.84379 | 12.66667 | 76.32388 | 113.0265 | 0.142
52 | 2.975 | 18.837 | 3.641 | 6.499 | 22.9619 | [5 empty] | Moderate effect, extended joule heating, local reactions (limited spread) – 4 | 4 | 54.99418 | 10000 | 40 | 26.31707 | 26.84379 | 12.66667 | 76.32388 | 113.0265 | 0.142
52 | 3.021 | 18.842 | 3.641 | 6.599 | 22.99146 | [5 empty] | Moderate effect, extended joule heating, local reactions (limited spread) – 4 | 4 | 54.99418 | 10000 | 40 | 26.31707 | 26.84379 | 12.66667 | 76.32388 | 113.0265 | 0.142
52 | 3.066 | 18.641 | 3.641 | 6.699 | 23.00827 | [5 empty] | Moderate effect, extended joule heating, local reactions (limited spread) – 4 | 4 | 54.99418 | 10000 | 40 | 26.31707 | 26.84379 | 12.66667 | 76.32388 | 113.0265 | 0.142
52 | 3.112 | 18.528 | 3.643 | 6.799 | 22.99378 | [5 empty] | Moderate effect, extended joule heating, local reactions (limited spread) – 4 | 4 | 54.99418 | 10000 | 40 | 26.31707 | 26.84379 | 12.66667 | 76.32388 | 113.0265 | 0.142
52 | 3.158 | 18.587 | 3.648 | 6.866 | 22.9735 | [5 empty] | Moderate effect, extended joule heating, local reactions (limited spread) – 4 | 4 | 54.99418 | 10000 | 40 | 26.31707 | 26.84379 | 12.66667 | 76.32388 | 113.0265 | 0.142
52 | 3.209 | 18.466 | 3.636 | 6.999 | 22.9706 | [5 empty] | Moderate effect, extended joule heating, local reactions (limited spread) – 4 | 4 | 54.99418 | 10000 | 40 | 26.31707 | 26.84379 | 12.66667 | 76.32388 | 113.0265 | 0.142
52 | 3.255 | 18.564 | 3.642 | 7.099 | 22.97582 | [5 empty] | Moderate effect, extended joule heating, local reactions (limited spread) – 4 | 4 | 54.99418 | 10000 | 40 | 26.31707 | 26.84379 | 12.66667 | 76.32388 | 113.0265 | 0.142
52 | 3.301 | 18.446 | 3.641 | 7.199 | 22.96944 | [5 empty] | Moderate effect, extended joule heating, local reactions (limited spread) – 4 | 4 | 54.99418 | 10000 | 40 | 26.31707 | 26.84379 | 12.66667 | 76.32388 | 113.0265 | 0.142
52 | 3.347 | 18.407 | 3.642 | 7.299 | 22.95959 | [5 empty] | Moderate effect, extended joule heating, local reactions (limited spread) – 4 | 4 | 54.99418 | 10000 | 40 | 26.31707 | 26.84379 | 12.66667 | 76.32388 | 113.0265 | 0.142
52 | 3.393 | 18.631 | 3.641 | 7.366 | 22.96944 | [5 empty] | Moderate effect, extended joule heating, local reactions (limited spread) – 4 | 4 | 54.99418 | 10000 | 40 | 26.31707 | 26.84379 | 12.66667 | 76.32388 | 113.0265 | 0.142
52 | 3.439 | 18.406 | 3.641 | 7.499 | 22.98219 | [5 empty] | Moderate effect, extended joule heating, local reactions (limited spread) – 4 | 4 | 54.99418 | 10000 | 40 | 26.31707 | 26.84379 | 12.66667 | 76.32388 | 113.0265 | 0.142
52 | 3.484 | 18.455 | 3.641 | 7.599 | 23.00247 | [5 empty] | Moderate effect, extended joule heating, local reactions (limited spread) – 4 | 4 | 54.99418 | 10000 | 40 | 26.31707 | 26.84379 | 12.66667 | 76.32388 | 113.0265 | 0.142
52 | 3.53 | 18.78 | 3.643 | 7.699 | 23.00189 | [5 empty] | Moderate effect, extended joule heating, local reactions (limited spread) – 4 | 4 | 54.99418 | 10000 | 40 | 26.31707 | 26.84379 | 12.66667 | 76.32388 | 113.0265 | 0.142
52 | 3.576 | 18.633 | 3.644 | 7.799 | 22.99321 | [5 empty] | Moderate effect, extended joule heating, local reactions (limited spread) – 4 | 4 | 54.99418 | 10000 | 40 | 26.31707 | 26.84379 | 12.66667 | 76.32388 | 113.0265 | 0.142
52 | 3.622 | 18.568 | 3.638 | 7.866 | 23.00769 | [5 empty] | Moderate effect, extended joule heating, local reactions (limited spread) – 4 | 4 | 54.99418 | 10000 | 40 | 26.31707 | 26.84379 | 12.66667 | 76.32388 | 113.0265 | 0.142
52 | 3.668 | 18.564 | 3.64 | 7.999 | 23.03202 | [5 empty] | Moderate effect, extended joule heating, local reactions (limited spread) – 4 | 4 | 54.99418 | 10000 | 40 | 26.31707 | 26.84379 | 12.66667 | 76.32388 | 113.0265 | 0.142
52 | 3.713 | 18.421 | 3.642 | 8.099 | 23.02218 | [5 empty] | Moderate effect, extended joule heating, local reactions (limited spread) – 4 | 4 | 54.99418 | 10000 | 40 | 26.31707 | 26.84379 | 12.66667 | 76.32388 | 113.0265 | 0.142
52 | 3.759 | 18.621 | 3.642 | 8.199 | 23.09747 | [5 empty] | Moderate effect, extended joule heating, local reactions (limited spread) – 4 | 4 | 54.99418 | 10000 | 40 | 26.31707 | 26.84379 | 12.66667 | 76.32388 | 113.0265 | 0.142
52 | 3.804 | 18.719 | 3.641 | 8.299 | 23.05056 | [5 empty] | Moderate effect, extended joule heating, local reactions (limited spread) – 4 | 4 | 54.99418 | 10000 | 40 | 26.31707 | 26.84379 | 12.66667 | 76.32388 | 113.0265 | 0.142
52 | 3.849 | 18.739 | 3.641 | 8.366 | 23.05635 | [5 empty] | Moderate effect, extended joule heating, local reactions (limited spread) – 4 | 4 | 54.99418 | 10000 | 40 | 26.31707 | 26.84379 | 12.66667 | 76.32388 | 113.0265 | 0.142
52 | 3.895 | 18.837 | 3.641 | 8.499 | 23.04245 | [5 empty] | Moderate effect, extended joule heating, local reactions (limited spread) – 4 | 4 | 54.99418 | 10000 | 40 | 26.31707 | 26.84379 | 12.66667 | 76.32388 | 113.0265 | 0.142
52 | 3.941 | 18.613 | 3.642 | 8.599 | 23.04187 | [5 empty] | Moderate effect, extended joule heating, local reactions (limited spread) – 4 | 4 | 54.99418 | 10000 | 40 | 26.31707 | 26.84379 | 12.66667 | 76.32388 | 113.0265 | 0.142
52 | 3.987 | 18.357 | 3.64 | 8.699 | 23.05288 | [5 empty] | Moderate effect, extended joule heating, local reactions (limited spread) – 4 | 4 | 54.99418 | 10000 | 40 | 26.31707 | 26.84379 | 12.66667 | 76.32388 | 113.0265 | 0.142
52 | 4.033 | 18.517 | 3.639 | 8.798 | 23.04882 | [5 empty] | Moderate effect, extended joule heating, local reactions (limited spread) – 4 | 4 | 54.99418 | 10000 | 40 | 26.31707 | 26.84379 | 12.66667 | 76.32388 | 113.0265 | 0.142
52 | 4.079 | 18.593 | 3.65 | 8.866 | 23.04708 | [5 empty] | Moderate effect, extended joule heating, local reactions (limited spread) – 4 | 4 | 54.99418 | 10000 | 40 | 26.31707 | 26.84379 | 12.66667 | 76.32388 | 113.0265 | 0.142
52 | 4.129 | 18.479 | 3.64 | 8.999 | 23.05925 | [5 empty] | Moderate effect, extended joule heating, local reactions (limited spread) – 4 | 4 | 54.99418 | 10000 | 40 | 26.31707 | 26.84379 | 12.66667 | 76.32388 | 113.0265 | 0.142
52 | 4.176 | 18.685 | 3.642 | 9.099 | 23.07488 | [5 empty] | Moderate effect, extended joule heating, local reactions (limited spread) – 4 | 4 | 54.99418 | 10000 | 40 | 26.31707 | 26.84379 | 12.66667 | 76.32388 | 113.0265 | 0.142
52 | 4.222 | 18.503 | 3.642 | 9.199 | 23.07545 | [5 empty] | Moderate effect, extended joule heating, local reactions (limited spread) – 4 | 4 | 54.99418 | 10000 | 40 | 26.31707 | 26.84379 | 12.66667 | 76.32388 | 113.0265 | 0.142
52 | 4.267 | 18.609 | 3.641 | 9.299 | 23.05577 | [5 empty] | Moderate effect, extended joule heating, local reactions (limited spread) – 4 | 4 | 54.99418 | 10000 | 40 | 26.31707 | 26.84379 | 12.66667 | 76.32388 | 113.0265 | 0.142
52 | 4.313 | 18.844 | 3.641 | 9.367 | 23.05925 | [5 empty] | Moderate effect, extended joule heating, local reactions (limited spread) – 4 | 4 | 54.99418 | 10000 | 40 | 26.31707 | 26.84379 | 12.66667 | 76.32388 | 113.0265 | 0.142
52 | 4.359 | 18.631 | 3.642 | 9.499 | 23.04882 | [5 empty] | Moderate effect, extended joule heating, local reactions (limited spread) – 4 | 4 | 54.99418 | 10000 | 40 | 26.31707 | 26.84379 | 12.66667 | 76.32388 | 113.0265 | 0.142
52 | 4.405 | 18.802 | 3.641 | 9.601 | 23.04767 | [5 empty] | Moderate effect, extended joule heating, local reactions (limited spread) – 4 | 4 | 54.99418 | 10000 | 40 | 26.31707 | 26.84379 | 12.66667 | 76.32388 | 113.0265 | 0.142
52 | 4.45 | 18.866 | 3.642 | 9.701 | 23.02507 | [5 empty] | Moderate effect, extended joule heating, local reactions (limited spread) – 4 | 4 | 54.99418 | 10000 | 40 | 26.31707 | 26.84379 | 12.66667 | 76.32388 | 113.0265 | 0.142
52 | 4.496 | 18.818 | 3.649 | 9.799 | 23.04129 | [5 empty] | Moderate effect, extended joule heating, local reactions (limited spread) – 4 | 4 | 54.99418 | 10000 | 40 | 26.31707 | 26.84379 | 12.66667 | 76.32388 | 113.0265 | 0.142
52 | 4.542 | 18.323 | 3.638 | 9.866 | 23.03956 | [5 empty] | Moderate effect, extended joule heating, local reactions (limited spread) – 4 | 4 | 54.99418 | 10000 | 40 | 26.31707 | 26.84379 | 12.66667 | 76.32388 | 113.0265 | 0.142
52 | 4.588 | 18.605 | 3.641 | 9.999 | 23.03376 | [5 empty] | Moderate effect, extended joule heating, local reactions (limited spread) – 4 | 4 | 54.99418 | 10000 | 40 | 26.31707 | 26.84379 | 12.66667 | 76.32388 | 113.0265 | 0.142
52 | 4.634 | 18.61 | 3.641 | 10.099 | 23.0355 | [5 empty] | Moderate effect, extended joule heating, local reactions (limited spread) – 4 | 4 | 54.99418 | 10000 | 40 | 26.31707 | 26.84379 | 12.66667 | 76.32388 | 113.0265 | 0.142
52 | 4.68 | 18.686 | 3.641 | 10.198 | 23.04245 | [5 empty] | Moderate effect, extended joule heating, local reactions (limited spread) – 4 | 4 | 54.99418 | 10000 | 40 | 26.31707 | 26.84379 | 12.66667 | 76.32388 | 113.0265 | 0.142
52 | 4.726 | 18.63 | 3.642 | 10.299 | 23.03434 | [5 empty] | Moderate effect, extended joule heating, local reactions (limited spread) – 4 | 4 | 54.99418 | 10000 | 40 | 26.31707 | 26.84379 | 12.66667 | 76.32388 | 113.0265 | 0.142
52 | 4.772 | 18.49 | 3.641 | 10.366 | 23.05114 | [5 empty] | Moderate effect, extended joule heating, local reactions (limited spread) – 4 | 4 | 54.99418 | 10000 | 40 | 26.31707 | 26.84379 | 12.66667 | 76.32388 | 113.0265 | 0.142
52 | 4.817 | 18.837 | 3.641 | 10.499 | 23.05114 | [5 empty] | Moderate effect, extended joule heating, local reactions (limited spread) – 4 | 4 | 54.99418 | 10000 | 40 | 26.31707 | 26.84379 | 12.66667 | 76.32388 | 113.0265 | 0.142
52 | 4.863 | 18.613 | 3.642 | 10.599 | 23.04303 | [5 empty] | Moderate effect, extended joule heating, local reactions (limited spread) – 4 | 4 | 54.99418 | 10000 | 40 | 26.31707 | 26.84379 | 12.66667 | 76.32388 | 113.0265 | 0.142
52 | 4.983 | 18.357 | 3.64 | 10.699 | 23.04998 | [5 empty] | Moderate effect, extended joule heating, local reactions (limited spread) – 4 | 4 | 54.99418 | 10000 | 40 | 26.31707 | 26.84379 | 12.66667 | 76.32388 | 113.0265 | 0.142
52 | 5.029 | 18.517 | 3.639 | 10.799 | 23.03782 | [5 empty] | Moderate effect, extended joule heating, local reactions (limited spread) – 4 | 4 | 54.99418 | 10000 | 40 | 26.31707 | 26.84379 | 12.66667 | 76.32388 | 113.0265 | 0.142
52 | 5.075 | 18.593 | 3.65 | 10.865 | 23.0355 | [5 empty] | Moderate effect, extended joule heating, local reactions (limited spread) – 4 | 4 | 54.99418 | 10000 | 40 | 26.31707 | 26.84379 | 12.66667 | 76.32388 | 113.0265 | 0.142
52 | 5.12 | 18.479 | 3.64 | 10.966 | 23.04766 | [5 empty] | Moderate effect, extended joule heating, local reactions (limited spread) – 4 | 4 | 54.99418 | 10000 | 40 | 26.31707 | 26.84379 | 12.66667 | 76.32388 | 113.0265 | 0.142
52 | 5.167 | 18.685 | 3.642 | 11.099 | 23.03203 | [5 empty] | Moderate effect, extended joule heating, local reactions (limited spread) – 4 | 4 | 54.99418 | 10000 | 40 | 26.31707 | 26.84379 | 12.66667 | 76.32388 | 113.0265 | 0.142
52 | 5.217 | 18.503 | 3.642 | 11.199 | 23.04593 | [5 empty] | Moderate effect, extended joule heating, local reactions (limited spread) – 4 | 4 | 54.99418 | 10000 | 40 | 26.31707 | 26.84379 | 12.66667 | 76.32388 | 113.0265 | 0.142
52 | 5.263 | 18.609 | 3.641 | 11.299 | 23.05288 | [5 empty] | Moderate effect, extended joule heating, local reactions (limited spread) – 4 | 4 | 54.99418 | 10000 | 40 | 26.31707 | 26.84379 | 12.66667 | 76.32388 | 113.0265 | 0.142
52 | 5.309 | 18.844 | 3.641 | 11.366 | 23.0355 | [5 empty] | Moderate effect, extended joule heating, local reactions (limited spread) – 4 | 4 | 54.99418 | 10000 | 40 | 26.31707 | 26.84379 | 12.66667 | 76.32388 | 113.0265 | 0.142
52 | 5.354 | 18.631 | 3.642 | 11.498 | 23.03898 | [5 empty] | Moderate effect, extended joule heating, local reactions (limited spread) – 4 | 4 | 54.99418 | 10000 | 40 | 26.31707 | 26.84379 | 12.66667 | 76.32388 | 113.0265 | 0.142
52 | 5.4 | 18.802 | 3.641 | 11.598 | 23.0216 | [5 empty] | Moderate effect, extended joule heating, local reactions (limited spread) – 4 | 4 | 54.99418 | 10000 | 40 | 26.31707 | 26.84379 | 12.66667 | 76.32388 | 113.0265 | 0.142
52 | 5.446 | 18.866 | 3.642 | 11.698 | 23.0523 | [5 empty] | Moderate effect, extended joule heating, local reactions (limited spread) – 4 | 4 | 54.99418 | 10000 | 40 | 26.31707 | 26.84379 | 12.66667 | 76.32388 | 113.0265 | 0.142
52 | 5.492 | 18.818 | 3.649 | 11.798 | 23.03666 | [5 empty] | Moderate effect, extended joule heating, local reactions (limited spread) – 4 | 4 | 54.99418 | 10000 | 40 | 26.31707 | 26.84379 | 12.66667 | 76.32388 | 113.0265 | 0.142
52 | 5.545 | 18.323 | 3.638 | 11.866 | 23.03782 | [5 empty] | Moderate effect, extended joule heating, local reactions (limited spread) – 4 | 4 | 54.99418 | 10000 | 40 | 26.31707 | 26.84379 | 12.66667 | 76.32388 | 113.0265 | 0.142
52 | 5.593 | 18.605 | 3.641 | 11.999 | 23.04766 | [5 empty] | Moderate effect, extended joule heating, local reactions (limited spread) – 4 | 4 | 54.99418 | 10000 | 40 | 26.31707 | 26.84379 | 12.66667 | 76.32388 | 113.0265 | 0.142
52 | 5.641 | 18.61 | 3.641 | 12.099 | 23.06041 | [5 empty] | Moderate effect, extended joule heating, local reactions (limited spread) – 4 | 4 | 54.99418 | 10000 | 40 | 26.31707 | 26.84379 | 12.66667 | 76.32388 | 113.0265 | 0.142
52 | 5.689 | 18.686 | 3.641 | 12.199 | 23.0129 | [5 empty] | Moderate effect, extended joule heating, local reactions (limited spread) – 4 | 4 | 54.99418 | 10000 | 40 | 26.31707 | 26.84379 | 12.66667 | 76.32388 | 113.0265 | 0.142
52 | 5.738 | 18.589 | 3.642 | 12.299 | 23.03376 | [5 empty] | Moderate effect, extended joule heating, local reactions (limited spread) – 4 | 4 | 54.99418 | 10000 | 40 | 26.31707 | 26.84379 | 12.66667 | 76.32388 | 113.0265 | 0.142
52 | 5.786 | 18.474 | 3.641 | 12.365 | 23.03492 | [5 empty] | Moderate effect, extended joule heating, local reactions (limited spread) – 4 | 4 | 54.99418 | 10000 | 40 | 26.31707 | 26.84379 | 12.66667 | 76.32388 | 113.0265 | 0.142
52 | 5.835 | 18.368 | 3.641 | 12.498 | 23.01522 | [5 empty] | Moderate effect, extended joule heating, local reactions (limited spread) – 4 | 4 | 54.99418 | 10000 | 40 | 26.31707 | 26.84379 | 12.66667 | 76.32388 | 113.0265 | 0.142
52 | 5.884 | 18.764 | 3.641 | 12.598 | 23.05693 | [5 empty] | Moderate effect, extended joule heating, local reactions (limited spread) – 4 | 4 | 54.99418 | 10000 | 40 | 26.31707 | 26.84379 | 12.66667 | 76.32388 | 113.0265 | 0.142
52 | 5.933 | 18.697 | 3.641 | 12.698 | 23.04766 | [5 empty] | Moderate effect, extended joule heating, local reactions (limited spread) – 4 | 4 | 54.99418 | 10000 | 40 | 26.31707 | 26.84379 | 12.66667 | 76.32388 | 113.0265 | 0.142
52 | 5.982 | 18.662 | 3.64 | 12.798 | 23.01522 | [5 empty] | Moderate effect, extended joule heating, local reactions (limited spread) – 4 | 4 | 54.99418 | 10000 | 40 | 26.31707 | 26.84379 | 12.66667 | 76.32388 | 113.0265 | 0.142
52 | 6.031 | 17.778 | 3.64 | 12.865 | 23.04476 | [5 empty] | Moderate effect, extended joule heating, local reactions (limited spread) – 4 | 4 | 54.99418 | 10000 | 40 | 26.31707 | 26.84379 | 12.66667 | 76.32388 | 113.0265 | 0.142
52 | 6.08 | 17.17 | 3.643 | 12.998 | 23.03608 | [5 empty] | Moderate effect, extended joule heating, local reactions (limited spread) – 4 | 4 | 54.99418 | 10000 | 40 | 26.31707 | 26.84379 | 12.66667 | 76.32388 | 113.0265 | 0.142
52 | 6.13 | 16.813 | 3.643 | 13.098 | 23.02913 | [5 empty] | Moderate effect, extended joule heating, local reactions (limited spread) – 4 | 4 | 54.99418 | 10000 | 40 | 26.31707 | 26.84379 | 12.66667 | 76.32388 | 113.0265 | 0.142
52 | 6.179 | 16.645 | 3.642 | 13.198 | 23.03898 | [5 empty] | Moderate effect, extended joule heating, local reactions (limited spread) – 4 | 4 | 54.99418 | 10000 | 40 | 26.31707 | 26.84379 | 12.66667 | 76.32388 | 113.0265 | 0.142
52 | 6.228 | 16.575 | 3.641 | 13.298 | 23.04767 | [5 empty] | Moderate effect, extended joule heating, local reactions (limited spread) – 4 | 4 | 54.99418 | 10000 | 40 | 26.31707 | 26.84379 | 12.66667 | 76.32388 | 113.0265 | 0.142
52 | 6.277 | 16.575 | 3.642 | 13.365 | 23.02275 | [5 empty] | Moderate effect, extended joule heating, local reactions (limited spread) – 4 | 4 | 54.99418 | 10000 | 40 | 26.31707 | 26.84379 | 12.66667 | 76.32388 | 113.0265 | 0.142
52 | 6.326 | 16.484 | 3.641 | 13.498 | 23.02391 | [5 empty] | Moderate effect, extended joule heating, local reactions (limited spread) – 4 | 4 | 54.99418 | 10000 | 40 | 26.31707 | 26.84379 | 12.66667 | 76.32388 | 113.0265 | 0.142
52 | 6.375 | 16.395 | 3.642 | 13.598 | 23.03492 | [5 empty] | Moderate effect, extended joule heating, local reactions (limited spread) – 4 | 4 | 54.99418 | 10000 | 40 | 26.31707 | 26.84379 | 12.66667 | 76.32388 | 113.0265 | 0.142
52 | 6.422 | 16.393 | 3.641 | 13.698 | 23.0326 | [5 empty] | Moderate effect, extended joule heating, local reactions (limited spread) – 4 | 4 | 54.99418 | 10000 | 40 | 26.31707 | 26.84379 | 12.66667 | 76.32388 | 113.0265 | 0.142
52 | 6.469 | 16.473 | 3.643 | 13.797 | 23.02623 | [5 empty] | Moderate effect, extended joule heating, local reactions (limited spread) – 4 | 4 | 54.99418 | 10000 | 40 | 26.31707 | 26.84379 | 12.66667 | 76.32388 | 113.0265 | 0.142
52 | 6.518 | 16.345 | 3.638 | 13.865 | 23.02565 | [5 empty] | Moderate effect, extended joule heating, local reactions (limited spread) – 4 | 4 | 54.99418 | 10000 | 40 | 26.31707 | 26.84379 | 12.66667 | 76.32388 | 113.0265 | 0.142
52 | 6.566 | 16.201 | 3.643 | 13.998 | 23.00885 | [5 empty] | Moderate effect, extended joule heating, local reactions (limited spread) – 4 | 4 | 54.99418 | 10000 | 40 | 26.31707 | 26.84379 | 12.66667 | 76.32388 | 113.0265 | 0.142
52 | 6.614 | 16.21 | 3.643 | 14.098 | 22.95727 | [5 empty] | Moderate effect, extended joule heating, local reactions (limited spread) – 4 | 4 | 54.99418 | 10000 | 40 | 26.31707 | 26.84379 | 12.66667 | 76.32388 | 113.0265 | 0.142
52 | 6.685 | 16.323 | 3.643 | 14.198 | 22.94799 | [5 empty] | Moderate effect, extended joule heating, local reactions (limited spread) – 4 | 4 | 54.99418 | 10000 | 40 | 26.31707 | 26.84379 | 12.66667 | 76.32388 | 113.0265 | 0.142
52 | 6.732 | 16.784 | 3.642 | 14.297 | 22.92944 | [5 empty] | Moderate effect, extended joule heating, local reactions (limited spread) – 4 | 4 | 54.99418 | 10000 | 40 | 26.31707 | 26.84379 | 12.66667 | 76.32388 | 113.0265 | 0.142
52 | 6.779 | 18.134 | 3.641 | 14.365 | 22.9335 | [5 empty] | Moderate effect, extended joule heating, local reactions (limited spread) – 4 | 4 | 54.99418 | 10000 | 40 | 26.31707 | 26.84379 | 12.66667 | 76.32388 | 113.0265 | 0.142
52 | 6.841 | 18.368 | 3.641 | 14.497 | 22.92596 | [5 empty] | Moderate effect, extended joule heating, local reactions (limited spread) – 4 | 4 | 54.99418 | 10000 | 40 | 26.31707 | 26.84379 | 12.66667 | 76.32388 | 113.0265 | 0.142
52 | 6.889 | 18.764 | 3.641 | 14.598 | 22.9161 | [5 empty] | Moderate effect, extended joule heating, local reactions (limited spread) – 4 | 4 | 54.99418 | 10000 | 40 | 26.31707 | 26.84379 | 12.66667 | 76.32388 | 113.0265 | 0.142
52 | 6.936 | 18.697 | 3.641 | 14.698 | 22.95901 | [5 empty] | Moderate effect, extended joule heating, local reactions (limited spread) – 4 | 4 | 54.99418 | 10000 | 40 | 26.31707 | 26.84379 | 12.66667 | 76.32388 | 113.0265 | 0.142
52 | 6.983 | 18.662 | 3.64 | 14.797 | 22.94393 | [5 empty] | Moderate effect, extended joule heating, local reactions (limited spread) – 4 | 4 | 54.99418 | 10000 | 40 | 26.31707 | 26.84379 | 12.66667 | 76.32388 | 113.0265 | 0.142
52 | 7.03 | 17.778 | 3.64 | 14.865 | 22.95031 | [5 empty] | Moderate effect, extended joule heating, local reactions (limited spread) – 4 | 4 | 54.99418 | 10000 | 40 | 26.31707 | 26.84379 | 12.66667 | 76.32388 | 113.0265 | 0.142
52 | 7.079 | 17.17 | 3.643 | 14.997 | 22.94509 | [5 empty] | Moderate effect, extended joule heating, local reactions (limited spread) – 4 | 4 | 54.99418 | 10000 | 40 | 26.31707 | 26.84379 | 12.66667 | 76.32388 | 113.0265 | 0.142
52 | 7.127 | 16.813 | 3.643 | 15.098 | 22.97407 | [5 empty] | Moderate effect, extended joule heating, local reactions (limited spread) – 4 | 4 | 54.99418 | 10000 | 40 | 26.31707 | 26.84379 | 12.66667 | 76.32388 | 113.0265 | 0.142
52 | 7.174 | 16.645 | 3.642 | 15.198 | 22.91958 | [5 empty] | Moderate effect, extended joule heating, local reactions (limited spread) – 4 | 4 | 54.99418 | 10000 | 40 | 26.31707 | 26.84379 | 12.66667 | 76.32388 | 113.0265 | 0.142
52 | 7.227 | 16.575 | 3.641 | 15.297 | 22.93118 | [5 empty] | Moderate effect, extended joule heating, local reactions (limited spread) – 4 | 4 | 54.99418 | 10000 | 40 | 26.31707 | 26.84379 | 12.66667 | 76.32388 | 113.0265 | 0.142
52 | 7.276 | 16.575 | 3.642 | 15.364 | 22.9306 | [5 empty] | Moderate effect, extended joule heating, local reactions (limited spread) – 4 | 4 | 54.99418 | 10000 | 40 | 26.31707 | 26.84379 | 12.66667 | 76.32388 | 113.0265 | 0.142
52 | 7.324 | 16.484 | 3.641 | 15.497 | 22.9219 | [5 empty] | Moderate effect, extended joule heating, local reactions (limited spread) – 4 | 4 | 54.99418 | 10000 | 40 | 26.31707 | 26.84379 | 12.66667 | 76.32388 | 113.0265 | 0.142
52 | 7.372 | 16.395 | 3.642 | 15.598 | 22.9132 | [5 empty] | Moderate effect, extended joule heating, local reactions (limited spread) – 4 | 4 | 54.99418 | 10000 | 40 | 26.31707 | 26.84379 | 12.66667 | 76.32388 | 113.0265 | 0.142
52 | 7.42 | 16.393 | 3.641 | 15.697 | 22.9364 | [5 empty] | Moderate effect, extended joule heating, local reactions (limited spread) – 4 | 4 | 54.99418 | 10000 | 40 | 26.31707 | 26.84379 | 12.66667 | 76.32388 | 113.0265 | 0.142
52 | 7.468 | 16.473 | 3.643 | 15.797 | 22.93176 | [5 empty] | Moderate effect, extended joule heating, local reactions (limited spread) – 4 | 4 | 54.99418 | 10000 | 40 | 26.31707 | 26.84379 | 12.66667 | 76.32388 | 113.0265 | 0.142
52 | 7.516 | 16.345 | 3.638 | 15.864 | 22.9161 | [5 empty] | Moderate effect, extended joule heating, local reactions (limited spread) – 4 | 4 | 54.99418 | 10000 | 40 | 26.31707 | 26.84379 | 12.66667 | 76.32388 | 113.0265 | 0.142
52 | 7.563 | 16.201 | 3.643 | 15.998 | 22.9277 | [5 empty] | Moderate effect, extended joule heating, local reactions (limited spread) – 4 | 4 | 54.99418 | 10000 | 40 | 26.31707 | 26.84379 | 12.66667 | 76.32388 | 113.0265 | 0.142
52 | 7.611 | 16.21 | 3.643 | 16.098 | 22.88594 | [5 empty] | Moderate effect, extended joule heating, local reactions (limited spread) – 4 | 4 | 54.99418 | 10000 | 40 | 26.31707 | 26.84379 | 12.66667 | 76.32388 | 113.0265 | 0.142
52 | 7.676 | 16.323 | 3.643 | 16.198 | 22.91436 | [5 empty] | Moderate effect, extended joule heating, local reactions (limited spread) – 4 | 4 | 54.99418 | 10000 | 40 | 26.31707 | 26.84379 | 12.66667 | 76.32388 | 113.0265 | 0.142
52 | 7.723 | 16.411 | 3.642 | 16.298 | 22.91088 | [5 empty] | Moderate effect, extended joule heating, local reactions (limited spread) – 4 | 4 | 54.99418 | 10000 | 40 | 26.31707 | 26.84379 | 12.66667 | 76.32388 | 113.0265 | 0.142
52 | 7.772 | 16.27 | 3.642 | 16.365 | 22.9132 | [5 empty] | Moderate effect, extended joule heating, local reactions (limited spread) – 4 | 4 | 54.99418 | 10000 | 40 | 26.31707 | 26.84379 | 12.66667 | 76.32388 | 113.0265 | 0.142
52 | 7.819 | 16.426 | 3.641 | 16.498 | 22.9161 | [5 empty] | Moderate effect, extended joule heating, local reactions (limited spread) – 4 | 4 | 54.99418 | 10000 | 40 | 26.31707 | 26.84379 | 12.66667 | 76.32388 | 113.0265 | 0.142
52 | 7.867 | 16.12 | 3.641 | 16.597 | 22.94683 | [5 empty] | Moderate effect, extended joule heating, local reactions (limited spread) – 4 | 4 | 54.99418 | 10000 | 40 | 26.31707 | 26.84379 | 12.66667 | 76.32388 | 113.0265 | 0.142
52 | 7.916 | 15.502 | 3.639 | 16.697 | 22.92074 | [5 empty] | Moderate effect, extended joule heating, local reactions (limited spread) – 4 | 4 | 54.99418 | 10000 | 40 | 26.31707 | 26.84379 | 12.66667 | 76.32388 | 113.0265 | 0.142
52 | 7.964 | 15.476 | 3.64 | 16.797 | 22.92074 | [5 empty] | Moderate effect, extended joule heating, local reactions (limited spread) – 4 | 4 | 54.99418 | 10000 | 40 | 26.31707 | 26.84379 | 12.66667 | 76.32388 | 113.0265 | 0.142
52 | 8.014 | 15.504 | 3.639 | 16.864 | 22.93523 | [5 empty] | Moderate effect, extended joule heating, local reactions (limited spread) – 4 | 4 | 54.99418 | 10000 | 40 | 26.31707 | 26.84379 | 12.66667 | 76.32388 | 113.0265 | 0.142
52 | 8.063 | 15.464 | 3.638 | 16.997 | 22.9248 | [5 empty] | Moderate effect, extended joule heating, local reactions (limited spread) – 4 | 4 | 54.99418 | 10000 | 40 | 26.31707 | 26.84379 | 12.66667 | 76.32388 | 113.0265 | 0.142
52 | 8.113 | 15.494 | 3.644 | 17.097 | 22.93466 | [5 empty] | Moderate effect, extended joule heating, local reactions (limited spread) – 4 | 4 | 54.99418 | 10000 | 40 | 26.31707 | 26.84379 | 12.66667 | 76.32388 | 113.0265 | 0.142
52 | 8.161 | 15.43 | 3.642 | 17.197 | 22.95669 | [5 empty] | Moderate effect, extended joule heating, local reactions (limited spread) – 4 | 4 | 54.99418 | 10000 | 40 | 26.31707 | 26.84379 | 12.66667 | 76.32388 | 113.0265 | 0.142
52 | 8.21 | 15.544 | 3.641 | 17.297 | 22.91842 | [5 empty] | Moderate effect, extended joule heating, local reactions (limited spread) – 4 | 4 | 54.99418 | 10000 | 40 | 26.31707 | 26.84379 | 12.66667 | 76.32388 | 113.0265 | 0.142
52 | 8.257 | 15.439 | 3.641 | 17.364 | 22.94451 | [5 empty] | Moderate effect, extended joule heating, local reactions (limited spread) – 4 | 4 | 54.99418 | 10000 | 40 | 26.31707 | 26.84379 | 12.66667 | 76.32388 | 113.0265 | 0.142
52 | 8.304 | 15.532 | 3.642 | 17.498 | 22.94451 | [5 empty] | Moderate effect, extended joule heating, local reactions (limited spread) – 4 | 4 | 54.99418 | 10000 | 40 | 26.31707 | 26.84379 | 12.66667 | 76.32388 | 113.0265 | 0.142
52 | 8.35 | 15.7 | 3.642 | 17.598 | 22.96075 | [5 empty] | Moderate effect, extended joule heating, local reactions (limited spread) – 4 | 4 | 54.99418 | 10000 | 40 | 26.31707 | 26.84379 | 12.66667 | 76.32388 | 113.0265 | 0.142
52 | 8.396 | 16.057 | 3.644 | 17.698 | 22.95843 | [5 empty] | Moderate effect, extended joule heating, local reactions (limited spread) – 4 | 4 | 54.99418 | 10000 | 40 | 26.31707 | 26.84379 | 12.66667 | 76.32388 | 113.0265 | 0.142
52 | 8.442 | 16.68 | 3.641 | 17.798 | 22.95263 | [5 empty] | Moderate effect, extended joule heating, local reactions (limited spread) – 4 | 4 | 54.99418 | 10000 | 40 | 26.31707 | 26.84379 | 12.66667 | 76.32388 | 113.0265 | 0.142
52 | 8.488 | 16.571 | 3.642 | 17.865 | 22.95263 | [5 empty] | Moderate effect, extended joule heating, local reactions (limited spread) – 4 | 4 | 54.99418 | 10000 | 40 | 26.31707 | 26.84379 | 12.66667 | 76.32388 | 113.0265 | 0.142
52 | 8.534 | 16.509 | 3.644 | 17.998 | 22.96886 | [5 empty] | Moderate effect, extended joule heating, local reactions (limited spread) – 4 | 4 | 54.99418 | 10000 | 40 | 26.31707 | 26.84379 | 12.66667 | 76.32388 | 113.0265 | 0.142
52 | 8.58 | 16.454 | 3.644 | 18.097 | 22.9677 | [5 empty] | Moderate effect, extended joule heating, local reactions (limited spread) – 4 | 4 | 54.99418 | 10000 | 40 | 26.31707 | 26.84379 | 12.66667 | 76.32388 | 113.0265 | 0.142
52 | 8.627 | 16.33 | 3.641 | 18.197 | 22.94335 | [5 empty] | Moderate effect, extended joule heating, local reactions (limited spread) – 4 | 4 | 54.99418 | 10000 | 40 | 26.31707 | 26.84379 | 12.66667 | 76.32388 | 113.0265 | 0.142
52 | 8.673 | 16.471 | 3.642 | 18.296 | 22.97872 | [5 empty] | Moderate effect, extended joule heating, local reactions (limited spread) – 4 | 4 | 54.99418 | 10000 | 40 | 26.31707 | 26.84379 | 12.66667 | 76.32388 | 113.0265 | 0.142
52 | 8.719 | 16.27 | 3.642 | 18.364 | 22.96712 | [5 empty] | Moderate effect, extended joule heating, local reactions (limited spread) – 4 | 4 | 54.99418 | 10000 | 40 | 26.31707 | 26.84379 | 12.66667 | 76.32388 | 113.0265 | 0.142
52 | 8.766 | 16.426 | 3.641 | 18.497 | 22.97118 | [5 empty] | Moderate effect, extended joule heating, local reactions (limited spread) – 4 | 4 | 54.99418 | 10000 | 40 | 26.31707 | 26.84379 | 12.66667 | 76.32388 | 113.0265 | 0.142
52 | 8.812 | 16.12 | 3.641 | 18.564 | 22.98103 | [5 empty] | Moderate effect, extended joule heating, local reactions (limited spread) – 4 | 4 | 54.99418 | 10000 | 40 | 26.31707 | 26.84379 | 12.66667 | 76.32388 | 113.0265 | 0.142
52 | 8.858 | 15.502 | 3.639 | 18.698 | 22.98973 | [5 empty] | Moderate effect, extended joule heating, local reactions (limited spread) – 4 | 4 | 54.99418 | 10000 | 40 | 26.31707 | 26.84379 | 12.66667 | 76.32388 | 113.0265 | 0.142
52 | 8.904 | 15.476 | 3.64 | 18.797 | 22.99262 | [5 empty] | Moderate effect, extended joule heating, local reactions (limited spread) – 4 | 4 | 54.99418 | 10000 | 40 | 26.31707 | 26.84379 | 12.66667 | 76.32388 | 113.0265 | 0.142
52 | 8.951 | 15.504 | 3.639 | 18.865 | 22.97872 | [5 empty] | Moderate effect, extended joule heating, local reactions (limited spread) – 4 | 4 | 54.99418 | 10000 | 40 | 26.31707 | 26.84379 | 12.66667 | 76.32388 | 113.0265 | 0.142
52 | 8.997 | 15.464 | 3.638 | 18.998 | 22.97582 | [5 empty] | Moderate effect, extended joule heating, local reactions (limited spread) – 4 | 4 | 54.99418 | 10000 | 40 | 26.31707 | 26.84379 | 12.66667 | 76.32388 | 113.0265 | 0.142
52 | 9.044 | 15.494 | 3.644 | 19.097 | 22.96248 | [5 empty] | Moderate effect, extended joule heating, local reactions (limited spread) – 4 | 4 | 54.99418 | 10000 | 40 | 26.31707 | 26.84379 | 12.66667 | 76.32388 | 113.0265 | 0.142
52 | 9.09 | 15.43 | 3.642 | 19.197 | 22.96365 | [5 empty] | Moderate effect, extended joule heating, local reactions (limited spread) – 4 | 4 | 54.99418 | 10000 | 40 | 26.31707 | 26.84379 | 12.66667 | 76.32388 | 113.0265 | 0.142
52 | 9.136 | 15.544 | 3.641 | 19.296 | 22.9422 | [5 empty] | Moderate effect, extended joule heating, local reactions (limited spread) – 4 | 4 | 54.99418 | 10000 | 40 | 26.31707 | 26.84379 | 12.66667 | 76.32388 | 113.0265 | 0.142
52 | 9.182 | 15.439 | 3.641 | 19.364 | 22.93002 | [5 empty] | Moderate effect, extended joule heating, local reactions (limited spread) – 4 | 4 | 54.99418 | 10000 | 40 | 26.31707 | 26.84379 | 12.66667 | 76.32388 | 113.0265 | 0.142
52 | 9.233 | 15.532 | 3.642 | 19.496 | 22.97755 | [5 empty] | Moderate effect, extended joule heating, local reactions (limited spread) – 4 | 4 | 54.99418 | 10000 | 40 | 26.31707 | 26.84379 | 12.66667 | 76.32388 | 113.0265 | 0.142
52 | 9.279 | 15.7 | 3.642 | 19.564 | 22.96075 | [5 empty] | Moderate effect, extended joule heating, local reactions (limited spread) – 4 | 4 | 54.99418 | 10000 | 40 | 26.31707 | 26.84379 | 12.66667 | 76.32388 | 113.0265 | 0.142
52 | 9.325 | 16.057 | 3.644 | 19.698 | 22.93292 | [5 empty] | Moderate effect, extended joule heating, local reactions (limited spread) – 4 | 4 | 54.99418 | 10000 | 40 | 26.31707 | 26.84379 | 12.66667 | 76.32388 | 113.0265 | 0.142
52 | 9.371 | 16.68 | 3.641 | 19.797 | 22.95843 | [5 empty] | Moderate effect, extended joule heating, local reactions (limited spread) – 4 | 4 | 54.99418 | 10000 | 40 | 26.31707 | 26.84379 | 12.66667 | 76.32388 | 113.0265 | 0.142
52 | 9.417 | 16.571 | 3.642 | 19.864 | 22.96365 | [5 empty] | Moderate effect, extended joule heating, local reactions (limited spread) – 4 | 4 | 54.99418 | 10000 | 40 | 26.31707 | 26.84379 | 12.66667 | 76.32388 | 113.0265 | 0.142
52 | 9.463 | 16.509 | 3.644 | 19.998 | 22.97118 | [5 empty] | Moderate effect, extended joule heating, local reactions (limited spread) – 4 | 4 | 54.99418 | 10000 | 40 | 26.31707 | 26.84379 | 12.66667 | 76.32388 | 113.0265 | 0.142
52 | 9.509 | 16.454 | 3.644 | 20.098 | 22.97292 | [5 empty] | Moderate effect, extended joule heating, local reactions (limited spread) – 4 | 4 | 54.99418 | 10000 | 40 | 26.31707 | 26.84379 | 12.66667 | 76.32388 | 113.0265 | 0.142
52 | 9.555 | 16.403 | 3.642 | 20.198 | 22.99378 | [5 empty] | Moderate effect, extended joule heating, local reactions (limited spread) – 4 | 4 | 54.99418 | 10000 | 40 | 26.31707 | 26.84379 | 12.66667 | 76.32388 | 113.0265 | 0.142
52 | 9.601 | 16.358 | 3.641 | 20.297 | 22.98567 | [5 empty] | Moderate effect, extended joule heating, local reactions (limited spread) – 4 | 4 | 54.99418 | 10000 | 40 | 26.31707 | 26.84379 | 12.66667 | 76.32388 | 113.0265 | 0.142
52 | 9.647 | 16.174 | 3.641 | 20.364 | 22.98741 | [5 empty] | Moderate effect, extended joule heating, local reactions (limited spread) – 4 | 4 | 54.99418 | 10000 | 40 | 26.31707 | 26.84379 | 12.66667 | 76.32388 | 113.0265 | 0.142
52 | 9.693 | 16.391 | 3.642 | 20.496 | 23.03724 | [5 empty] | Moderate effect, extended joule heating, local reactions (limited spread) – 4 | 4 | 54.99418 | 10000 | 40 | 26.31707 | 26.84379 | 12.66667 | 76.32388 | 113.0265 | 0.142
52 | 9.739 | 16.336 | 3.641 | 20.597 | 23.03782 | [5 empty] | Moderate effect, extended joule heating, local reactions (limited spread) – 4 | 4 | 54.99418 | 10000 | 40 | 26.31707 | 26.84379 | 12.66667 | 76.32388 | 113.0265 | 0.142
52 | 9.785 | 16.609 | 3.642 | 20.697 | 23.02855 | [5 empty] | Moderate effect, extended joule heating, local reactions (limited spread) – 4 | 4 | 54.99418 | 10000 | 40 | 26.31707 | 26.84379 | 12.66667 | 76.32388 | 113.0265 | 0.142
52 | 9.831 | 16.568 | 3.641 | 20.797 | 23.0523 | [5 empty] | Moderate effect, extended joule heating, local reactions (limited spread) – 4 | 4 | 54.99418 | 10000 | 40 | 26.31707 | 26.84379 | 12.66667 | 76.32388 | 113.0265 | 0.142
52 | 9.878 | 16.45 | 3.645 | 20.864 | 23.05404 | [5 empty] | Moderate effect, extended joule heating, local reactions (limited spread) – 4 | 4 | 54.99418 | 10000 | 40 | 26.31707 | 26.84379 | 12.66667 | 76.32388 | 113.0265 | 0.142
52 | 9.924 | 16.399 | 3.64 | 20.998 | 23.04651 | [5 empty] | Moderate effect, extended joule heating, local reactions (limited spread) – 4 | 4 | 54.99418 | 10000 | 40 | 26.31707 | 26.84379 | 12.66667 | 76.32388 | 113.0265 | 0.142
52 | 9.97 | 16.334 | 3.641 | 21.098 | 23.07141 | [5 empty] | Moderate effect, extended joule heating, local reactions (limited spread) – 4 | 4 | 54.99418 | 10000 | 40 | 26.31707 | 26.84379 | 12.66667 | 76.32388 | 113.0265 | 0.142
52 | 10.016 | 16.406 | 3.641 | 21.197 | 23.08299 | [5 empty] | Moderate effect, extended joule heating, local reactions (limited spread) – 4 | 4 | 54.99418 | 10000 | 40 | 26.31707 | 26.84379 | 12.66667 | 76.32388 | 113.0265 | 0.142
52 | 10.062 | 16.426 | 3.641 | 21.297 | 23.04709 | [5 empty] | Moderate effect, extended joule heating, local reactions (limited spread) – 4 | 4 | 54.99418 | 10000 | 40 | 26.31707 | 26.84379 | 12.66667 | 76.32388 | 113.0265 | 0.142
52 | 10.108 | 16.321 | 3.641 | 21.364 | 23.04477 | [5 empty] | Moderate effect, extended joule heating, local reactions (limited spread) – 4 | 4 | 54.99418 | 10000 | 40 | 26.31707 | 26.84379 | 12.66667 | 76.32388 | 113.0265 | 0.142
52 | 10.154 | 16.397 | 3.641 | 21.496 | 23.02507 | [5 empty] | Moderate effect, extended joule heating, local reactions (limited spread) – 4 | 4 | 54.99418 | 10000 | 40 | 26.31707 | 26.84379 | 12.66667 | 76.32388 | 113.0265 | 0.142
52 | 10.2 | 16.196 | 3.642 | 21.596 | 23.0413 | [5 empty] | Moderate effect, extended joule heating, local reactions (limited spread) – 4 | 4 | 54.99418 | 10000 | 40 | 26.31707 | 26.84379 | 12.66667 | 76.32388 | 113.0265 | 0.142
52 | 10.246 | 16.34 | 3.645 | 21.696 | 23.05519 | [5 empty] | Moderate effect, extended joule heating, local reactions (limited spread) – 4 | 4 | 54.99418 | 10000 | 40 | 26.31707 | 26.84379 | 12.66667 | 76.32388 | 113.0265 | 0.142
52 | 10.292 | 16.429 | 3.643 | 21.796 | 23.01349 | [5 empty] | Moderate effect, extended joule heating, local reactions (limited spread) – 4 | 4 | 54.99418 | 10000 | 40 | 26.31707 | 26.84379 | 12.66667 | 76.32388 | 113.0265 | 0.142
52 | 10.338 | 16.284 | 3.643 | 21.863 | 23.02507 | [5 empty] | Moderate effect, extended joule heating, local reactions (limited spread) – 4 | 4 | 54.99418 | 10000 | 40 | 26.31707 | 26.84379 | 12.66667 | 76.32388 | 113.0265 | 0.142
52 | 10.384 | 16.47 | 3.643 | 21.996 | 23.03376 | [5 empty] | Moderate effect, extended joule heating, local reactions (limited spread) – 4 | 4 | 54.99418 | 10000 | 40 | 26.31707 | 26.84379 | 12.66667 | 76.32388 | 113.0265 | 0.142
52 | 10.43 | 16.454 | 3.644 | 22.096 | 23.00422 | [5 empty] | Moderate effect, extended joule heating, local reactions (limited spread) – 4 | 4 | 54.99418 | 10000 | 40 | 26.31707 | 26.84379 | 12.66667 | 76.32388 | 113.0265 | 0.142
52 | 10.476 | 16.403 | 3.642 | 22.196 | 23.01291 | [5 empty] | Moderate effect, extended joule heating, local reactions (limited spread) – 4 | 4 | 54.99418 | 10000 | 40 | 26.31707 | 26.84379 | 12.66667 | 76.32388 | 113.0265 | 0.142
52 | 10.522 | 16.358 | 3.641 | 22.296 | 23.01638 | [5 empty] | Moderate effect, extended joule heating, local reactions (limited spread) – 4 | 4 | 54.99418 | 10000 | 40 | 26.31707 | 26.84379 | 12.66667 | 76.32388 | 113.0265 | 0.142
52 | 10.568 | 16.174 | 3.641 | 22.363 | 22.99958 | [5 empty] | Moderate effect, extended joule heating, local reactions (limited spread) – 4 | 4 | 54.99418 | 10000 | 40 | 26.31707 | 26.84379 | 12.66667 | 76.32388 | 113.0265 | 0.142
52 | 10.622 | 16.391 | 3.642 | 22.496 | 23.01117 | [5 empty] | Moderate effect, extended joule heating, local reactions (limited spread) – 4 | 4 | 54.99418 | 10000 | 40 | 26.31707 | 26.84379 | 12.66667 | 76.32388 | 113.0265 | 0.142
52 | 10.668 | 16.336 | 3.641 | 22.596 | 23.01406 | [5 empty] | Moderate effect, extended joule heating, local reactions (limited spread) – 4 | 4 | 54.99418 | 10000 | 40 | 26.31707 | 26.84379 | 12.66667 | 76.32388 | 113.0265 | 0.142
52 | 10.714 | 16.609 | 3.642 | 22.696 | 23.01695 | [5 empty] | Moderate effect, extended joule heating, local reactions (limited spread) – 4 | 4 | 54.99418 | 10000 | 40 | 26.31707 | 26.84379 | 12.66667 | 76.32388 | 113.0265 | 0.142
52 | 10.761 | 16.568 | 3.641 | 22.796 | 23.00248 | [5 empty] | Moderate effect, extended joule heating, local reactions (limited spread) – 4 | 4 | 54.99418 | 10000 | 40 | 26.31707 | 26.84379 | 12.66667 | 76.32388 | 113.0265 | 0.142
52 | 10.807 | 16.45 | 3.645 | 22.863 | 23.02102 | [5 empty] | Moderate effect, extended joule heating, local reactions (limited spread) – 4 | 4 | 54.99418 | 10000 | 40 | 26.31707 | 26.84379 | 12.66667 | 76.32388 | 113.0265 | 0.142
52 | 10.853 | 16.399 | 3.64 | 22.996 | 23.00537 | [5 empty] | Moderate effect, extended joule heating, local reactions (limited spread) – 4 | 4 | 54.99418 | 10000 | 40 | 26.31707 | 26.84379 | 12.66667 | 76.32388 | 113.0265 | 0.142
52 | 10.899 | 16.334 | 3.641 | 23.063 | 22.99726 | [5 empty] | Moderate effect, extended joule heating, local reactions (limited spread) – 4 | 4 | 54.99418 | 10000 | 40 | 26.31707 | 26.84379 | 12.66667 | 76.32388 | 113.0265 | 0.142
52 | 10.945 | 16.406 | 3.641 | 23.197 | 23.01464 | [5 empty] | Moderate effect, extended joule heating, local reactions (limited spread) – 4 | 4 | 54.99418 | 10000 | 40 | 26.31707 | 26.84379 | 12.66667 | 76.32388 | 113.0265 | 0.142
52 | 10.991 | 16.426 | 3.641 | 23.296 | 23.02855 | [5 empty] | Moderate effect, extended joule heating, local reactions (limited spread) – 4 | 4 | 54.99418 | 10000 | 40 | 26.31707 | 26.84379 | 12.66667 | 76.32388 | 113.0265 | 0.142
52 | 11.037 | 16.321 | 3.641 | 23.364 | 23.01407 | [5 empty] | Moderate effect, extended joule heating, local reactions (limited spread) – 4 | 4 | 54.99418 | 10000 | 40 | 26.31707 | 26.84379 | 12.66667 | 76.32388 | 113.0265 | 0.142
52 | 11.083 | 16.397 | 3.641 | 23.497 | 23.01175 | [5 empty] | Moderate effect, extended joule heating, local reactions (limited spread) – 4 | 4 | 54.99418 | 10000 | 40 | 26.31707 | 26.84379 | 12.66667 | 76.32388 | 113.0265 | 0.142
52 | 11.129 | 16.196 | 3.642 | 23.564 | 23.02044 | [5 empty] | Moderate effect, extended joule heating, local reactions (limited spread) – 4 | 4 | 54.99418 | 10000 | 40 | 26.31707 | 26.84379 | 12.66667 | 76.32388 | 113.0265 | 0.142
52 | 11.175 | 16.34 | 3.645 | 23.697 | 23.01059 | [5 empty] | Moderate effect, extended joule heating, local reactions (limited spread) – 4 | 4 | 54.99418 | 10000 | 40 | 26.31707 | 26.84379 | 12.66667 | 76.32388 | 113.0265 | 0.142
52 | 11.222 | 16.429 | 3.643 | 23.796 | 23.02449 | [5 empty] | Moderate effect, extended joule heating, local reactions (limited spread) – 4 | 4 | 54.99418 | 10000 | 40 | 26.31707 | 26.84379 | 12.66667 | 76.32388 | 113.0265 | 0.142
52 | 11.268 | 16.26 | 3.642 | 23.864 | 23.0355 | [5 empty] | Moderate effect, extended joule heating, local reactions (limited spread) – 4 | 4 | 54.99418 | 10000 | 40 | 26.31707 | 26.84379 | 12.66667 | 76.32388 | 113.0265 | 0.142
52 | 11.314 | 16.43 | 3.642 | 23.996 | 23.02797 | [5 empty] | Moderate effect, extended joule heating, local reactions (limited spread) – 4 | 4 | 54.99418 | 10000 | 40 | 26.31707 | 26.84379 | 12.66667 | 76.32388 | 113.0265 | 0.142
52 | 11.361 | 16.391 | 3.641 | 24.096 | 23.0216 | [5 empty] | Moderate effect, extended joule heating, local reactions (limited spread) – 4 | 4 | 54.99418 | 10000 | 40 | 26.31707 | 26.84379 | 12.66667 | 76.32388 | 113.0265 | 0.142
52 | 11.407 | 16.299 | 3.642 | 24.196 | 23.01754 | [5 empty] | Moderate effect, extended joule heating, local reactions (limited spread) – 4 | 4 | 54.99418 | 10000 | 40 | 26.31707 | 26.84379 | 12.66667 | 76.32388 | 113.0265 | 0.142
52 | 11.453 | 17.183 | 3.641 | 24.295 | 23.0048 | [5 empty] | Moderate effect, extended joule heating, local reactions (limited spread) – 4 | 4 | 54.99418 | 10000 | 40 | 26.31707 | 26.84379 | 12.66667 | 76.32388 | 113.0265 | 0.142
52 | 11.499 | 17.297 | 3.642 | 24.363 | 23.01928 | [5 empty] | Moderate effect, extended joule heating, local reactions (limited spread) – 4 | 4 | 54.99418 | 10000 | 40 | 26.31707 | 26.84379 | 12.66667 | 76.32388 | 113.0265 | 0.142
52 | 11.545 | 17.23 | 3.642 | 24.495 | 23.00711 | [5 empty] | Moderate effect, extended joule heating, local reactions (limited spread) – 4 | 4 | 54.99418 | 10000 | 40 | 26.31707 | 26.84379 | 12.66667 | 76.32388 | 113.0265 | 0.142
52 | 11.591 | 17.167 | 3.642 | 24.563 | 23.00248 | [5 empty] | Moderate effect, extended joule heating, local reactions (limited spread) – 4 | 4 | 54.99418 | 10000 | 40 | 26.31707 | 26.84379 | 12.66667 | 76.32388 | 113.0265 | 0.142
52 | 11.637 | 17.383 | 3.642 | 24.697 | 22.99263 | [5 empty] | Moderate effect, extended joule heating, local reactions (limited spread) – 4 | 4 | 54.99418 | 10000 | 40 | 26.31707 | 26.84379 | 12.66667 | 76.32388 | 113.0265 | 0.142
52 | 11.683 | 17.341 | 3.642 | 24.796 | 22.98103 | [5 empty] | Moderate effect, extended joule heating, local reactions (limited spread) – 4 | 4 | 54.99418 | 10000 | 40 | 26.31707 | 26.84379 | 12.66667 | 76.32388 | 113.0265 | 0.142
52 | 11.729 | 17.357 | 3.643 | 24.863 | 22.99552 | [5 empty] | Moderate effect, extended joule heating, local reactions (limited spread) – 4 | 4 | 54.99418 | 10000 | 40 | 26.31707 | 26.84379 | 12.66667 | 76.32388 | 113.0265 | 0.142
52 | 11.775 | 17.704 | 3.642 | 24.997 | 22.99784 | [5 empty] | Moderate effect, extended joule heating, local reactions (limited spread) – 4 | 4 | 54.99418 | 10000 | 40 | 26.31707 | 26.84379 | 12.66667 | 76.32388 | 113.0265 | 0.142
52 | 11.821 | 17.935 | 3.641 | 25.064 | 22.99726 | [5 empty] | Moderate effect, extended joule heating, local reactions (limited spread) – 4 | 4 | 54.99418 | 10000 | 40 | 26.31707 | 26.84379 | 12.66667 | 76.32388 | 113.0265 | 0.142
52 | 11.867 | 18.009 | 3.641 | 25.197 | 23.02623 | [5 empty] | Moderate effect, extended joule heating, local reactions (limited spread) – 4 | 4 | 54.99418 | 10000 | 40 | 26.31707 | 26.84379 | 12.66667 | 76.32388 | 113.0265 | 0.142
52 | 11.913 | 18.031 | 3.642 | 25.265 | 23.02565 | [5 empty] | Moderate effect, extended joule heating, local reactions (limited spread) – 4 | 4 | 54.99418 | 10000 | 40 | 26.31707 | 26.84379 | 12.66667 | 76.32388 | 113.0265 | 0.142
52 | 11.96 | 18.125 | 3.641 | 25.365 | 23.02334 | [5 empty] | Moderate effect, extended joule heating, local reactions (limited spread) – 4 | 4 | 54.99418 | 10000 | 40 | 26.31707 | 26.84379 | 12.66667 | 76.32388 | 113.0265 | 0.142
52 | 12.006 | 18.314 | 3.641 | 25.497 | 23.00421 | [5 empty] | Moderate effect, extended joule heating, local reactions (limited spread) – 4 | 4 | 54.99418 | 10000 | 40 | 26.31707 | 26.84379 | 12.66667 | 76.32388 | 113.0265 | 0.142
52 | 12.052 | 18.839 | 3.642 | 25.564 | 22.98509 | [5 empty] | Moderate effect, extended joule heating, local reactions (limited spread) – 4 | 4 | 54.99418 | 10000 | 40 | 26.31707 | 26.84379 | 12.66667 | 76.32388 | 113.0265 | 0.142
52 | 12.098 | 17.739 | 3.643 | 25.697 | 22.96249 | [5 empty] | Moderate effect, extended joule heating, local reactions (limited spread) – 4 | 4 | 54.99418 | 10000 | 40 | 26.31707 | 26.84379 | 12.66667 | 76.32388 | 113.0265 | 0.142
52 | 12.144 | 16.429 | 3.643 | 25.796 | 22.97002 | [5 empty] | Moderate effect, extended joule heating, local reactions (limited spread) – 4 | 4 | 54.99418 | 10000 | 40 | 26.31707 | 26.84379 | 12.66667 | 76.32388 | 113.0265 | 0.142
52 | 12.19 | 16.26 | 3.642 | 25.863 | 22.98046 | [5 empty] | Moderate effect, extended joule heating, local reactions (limited spread) – 4 | 4 | 54.99418 | 10000 | 40 | 26.31707 | 26.84379 | 12.66667 | 76.32388 | 113.0265 | 0.142
52 | 12.254 | 16.43 | 3.642 | 25.996 | 22.95727 | [5 empty] | Moderate effect, extended joule heating, local reactions (limited spread) – 4 | 4 | 54.99418 | 10000 | 40 | 26.31707 | 26.84379 | 12.66667 | 76.32388 | 113.0265 | 0.142
52 | 12.305 | 16.391 | 3.641 | 26.063 | 22.96712 | [5 empty] | Moderate effect, extended joule heating, local reactions (limited spread) – 4 | 4 | 54.99418 | 10000 | 40 | 26.31707 | 26.84379 | 12.66667 | 76.32388 | 113.0265 | 0.142
52 | 12.351 | 16.299 | 3.642 | 26.196 | 22.99494 | [5 empty] | Moderate effect, extended joule heating, local reactions (limited spread) – 4 | 4 | 54.99418 | 10000 | 40 | 26.31707 | 26.84379 | 12.66667 | 76.32388 | 113.0265 | 0.142
52 | 12.397 | 17.183 | 3.641 | 26.297 | 23.00537 | [5 empty] | Moderate effect, extended joule heating, local reactions (limited spread) – 4 | 4 | 54.99418 | 10000 | 40 | 26.31707 | 26.84379 | 12.66667 | 76.32388 | 113.0265 | 0.142
52 | 12.444 | 17.297 | 3.642 | 26.364 | 22.9764 | [5 empty] | Moderate effect, extended joule heating, local reactions (limited spread) – 4 | 4 | 54.99418 | 10000 | 40 | 26.31707 | 26.84379 | 12.66667 | 76.32388 | 113.0265 | 0.142
52 | 12.49 | 17.23 | 3.642 | 26.497 | 23.02681 | [5 empty] | Moderate effect, extended joule heating, local reactions (limited spread) – 4 | 4 | 54.99418 | 10000 | 40 | 26.31707 | 26.84379 | 12.66667 | 76.32388 | 113.0265 | 0.142
52 | 12.536 | 17.167 | 3.642 | 26.564 | 23.00943 | [5 empty] | Moderate effect, extended joule heating, local reactions (limited spread) – 4 | 4 | 54.99418 | 10000 | 40 | 26.31707 | 26.84379 | 12.66667 | 76.32388 | 113.0265 | 0.142
52 | 12.582 | 17.383 | 3.642 | 26.697 | 22.98857 | [5 empty] | Moderate effect, extended joule heating, local reactions (limited spread) – 4 | 4 | 54.99418 | 10000 | 40 | 26.31707 | 26.84379 | 12.66667 | 76.32388 | 113.0265 | 0.142
52 | 12.628 | 17.341 | 3.642 | 26.797 | 23.00364 | [5 empty] | Moderate effect, extended joule heating, local reactions (limited spread) – 4 | 4 | 54.99418 | 10000 | 40 | 26.31707 | 26.84379 | 12.66667 | 76.32388 | 113.0265 | 0.142
52 | 12.674 | 17.357 | 3.643 | 26.863 | 22.99552 | [5 empty] | Moderate effect, extended joule heating, local reactions (limited spread) – 4 | 4 | 54.99418 | 10000 | 40 | 26.31707 | 26.84379 | 12.66667 | 76.32388 | 113.0265 | 0.142
52 | 12.72 | 17.704 | 3.642 | 26.996 | 22.98277 | [5 empty] | Moderate effect, extended joule heating, local reactions (limited spread) – 4 | 4 | 54.99418 | 10000 | 40 | 26.31707 | 26.84379 | 12.66667 | 76.32388 | 113.0265 | 0.142
52 | 12.767 | 17.935 | 3.641 | 27.063 | 22.96075 | [5 empty] | Moderate effect, extended joule heating, local reactions (limited spread) – 4 | 4 | 54.99418 | 10000 | 40 | 26.31707 | 26.84379 | 12.66667 | 76.32388 | 113.0265 | 0.142
52 | 12.814 | 18.009 | 3.641 | 27.196 | 22.97002 | [5 empty] | Moderate effect, extended joule heating, local reactions (limited spread) – 4 | 4 | 54.99418 | 10000 | 40 | 26.31707 | 26.84379 | 12.66667 | 76.32388 | 113.0265 | 0.142
52 | 12.861 | 18.031 | 3.642 | 27.296 | 22.96944 | [5 empty] | Moderate effect, extended joule heating, local reactions (limited spread) – 4 | 4 | 54.99418 | 10000 | 40 | 26.31707 | 26.84379 | 12.66667 | 76.32388 | 113.0265 | 0.142
52 | 12.907 | 18.125 | 3.641 | 27.364 | 22.9648 | [5 empty] | Moderate effect, extended joule heating, local reactions (limited spread) – 4 | 4 | 54.99418 | 10000 | 40 | 26.31707 | 26.84379 | 12.66667 | 76.32388 | 113.0265 | 0.142
52 | 12.955 | 18.314 | 3.641 | 27.497 | 22.96306 | [5 empty] | Moderate effect, extended joule heating, local reactions (limited spread) – 4 | 4 | 54.99418 | 10000 | 40 | 26.31707 | 26.84379 | 12.66667 | 76.32388 | 113.0265 | 0.142
52 | 13.001 | 19.087 | 3.642 | 27.564 | 22.98162 | [5 empty] | Moderate effect, extended joule heating, local reactions (limited spread) – 4 | 4 | 54.99418 | 10000 | 40 | 26.31707 | 26.84379 | 12.66667 | 76.32388 | 113.0265 | 0.142
52 | 13.048 | 20.111 | 3.639 | 27.697 | 22.99089 | [5 empty] | Moderate effect, extended joule heating, local reactions (limited spread) – 4 | 4 | 54.99418 | 10000 | 40 | 26.31707 | 26.84379 | 12.66667 | 76.32388 | 113.0265 | 0.142
52 | 13.095 | 20.182 | 3.645 | 27.797 | 23.00943 | [5 empty] | Moderate effect, extended joule heating, local reactions (limited spread) – 4 | 4 | 54.99418 | 10000 | 40 | 26.31707 | 26.84379 | 12.66667 | 76.32388 | 113.0265 | 0.142
52 | 13.141 | 20.278 | 3.642 | 27.863 | 23.00943 | [5 empty] | Moderate effect, extended joule heating, local reactions (limited spread) – 4 | 4 | 54.99418 | 10000 | 40 | 26.31707 | 26.84379 | 12.66667 | 76.32388 | 113.0265 | 0.142
52 | 13.187 | 20.151 | 3.642 | 27.996 | 23.04187 | [5 empty] | Moderate effect, extended joule heating, local reactions (limited spread) – 4 | 4 | 54.99418 | 10000 | 40 | 26.31707 | 26.84379 | 12.66667 | 76.32388 | 113.0265 | 0.142
52 | 13.233 | 19.983 | 3.641 | 28.064 | 23.05288 | [5 empty] | Moderate effect, extended joule heating, local reactions (limited spread) – 4 | 4 | 54.99418 | 10000 | 40 | 26.31707 | 26.84379 | 12.66667 | 76.32388 | 113.0265 | 0.142
52 | 13.279 | 20.108 | 3.641 | 28.197 | 23.04129 | [5 empty] | Moderate effect, extended joule heating, local reactions (limited spread) – 4 | 4 | 54.99418 | 10000 | 40 | 26.31707 | 26.84379 | 12.66667 | 76.32388 | 113.0265 | 0.142
52 | 13.325 | 19.225 | 3.641 | 28.297 | 23.04129 | [5 empty] | Moderate effect, extended joule heating, local reactions (limited spread) – 4 | 4 | 54.99418 | 10000 | 40 | 26.31707 | 26.84379 | 12.66667 | 76.32388 | 113.0265 | 0.142
52 | 13.371 | 19.122 | 3.642 | 28.364 | 23.05751 | [5 empty] | Moderate effect, extended joule heating, local reactions (limited spread) – 4 | 4 | 54.99418 | 10000 | 40 | 26.31707 | 26.84379 | 12.66667 | 76.32388 | 113.0265 | 0.142
52 | 13.417 | 19.126 | 3.64 | 28.497 | 23.0633 | [5 empty] | Moderate effect, extended joule heating, local reactions (limited spread) – 4 | 4 | 54.99418 | 10000 | 40 | 26.31707 | 26.84379 | 12.66667 | 76.32388 | 113.0265 | 0.142
52 | 13.463 | 19.305 | 3.635 | 28.563 | 23.06157 | [5 empty] | Moderate effect, extended joule heating, local reactions (limited spread) – 4 | 4 | 54.99418 | 10000 | 40 | 26.31707 | 26.84379 | 12.66667 | 76.32388 | 113.0265 | 0.142
52 | 13.511 | 19.26 | 3.642 | 28.696 | 23.06273 | [5 empty] | Moderate effect, extended joule heating, local reactions (limited spread) – 4 | 4 | 54.99418 | 10000 | 40 | 26.31707 | 26.84379 | 12.66667 | 76.32388 | 113.0265 | 0.142
52 | 13.557 | 19.1 | 3.643 | 28.795 | 23.06388 | [5 empty] | Moderate effect, extended joule heating, local reactions (limited spread) – 4 | 4 | 54.99418 | 10000 | 40 | 26.31707 | 26.84379 | 12.66667 | 76.32388 | 113.0265 | 0.142
52 | 13.603 | 19.827 | 3.642 | 28.863 | 23.05462 | [5 empty] | Moderate effect, extended joule heating, local reactions (limited spread) – 4 | 4 | 54.99418 | 10000 | 40 | 26.31707 | 26.84379 | 12.66667 | 76.32388 | 113.0265 | 0.142
52 | 13.65 | 19.893 | 3.641 | 28.996 | 23.05925 | [5 empty] | Moderate effect, extended joule heating, local reactions (limited spread) – 4 | 4 | 54.99418 | 10000 | 40 | 26.31707 | 26.84379 | 12.66667 | 76.32388 | 113.0265 | 0.142
52 | 13.696 | 19.714 | 3.641 | 29.063 | 23.0633 | [5 empty] | Moderate effect, extended joule heating, local reactions (limited spread) – 4 | 4 | 54.99418 | 10000 | 40 | 26.31707 | 26.84379 | 12.66667 | 76.32388 | 113.0265 | 0.142
52 | 13.743 | 19.58 | 3.642 | 29.196 | 23.06099 | [5 empty] | Moderate effect, extended joule heating, local reactions (limited spread) – 4 | 4 | 54.99418 | 10000 | 40 | 26.31707 | 26.84379 | 12.66667 | 76.32388 | 113.0265 | 0.142
52 | 13.798 | 20.131 | 3.641 | 29.295 | 23.06678 | [5 empty] | Moderate effect, extended joule heating, local reactions (limited spread) – 4 | 4 | 54.99418 | 10000 | 40 | 26.31707 | 26.84379 | 12.66667 | 76.32388 | 113.0265 | 0.142
52 | 13.844 | 20.688 | 3.642 | 29.363 | 23.05751 | [5 empty] | Moderate effect, extended joule heating, local reactions (limited spread) – 4 | 4 | 54.99418 | 10000 | 40 | 26.31707 | 26.84379 | 12.66667 | 76.32388 | 113.0265 | 0.142
52 | 13.891 | 19.143 | 3.641 | 29.496 | 23.05925 | [5 empty] | Moderate effect, extended joule heating, local reactions (limited spread) – 4 | 4 | 54.99418 | 10000 | 40 | 26.31707 | 26.84379 | 12.66667 | 76.32388 | 113.0265 | 0.142
52 | 13.937 | 19.087 | 3.642 | 29.564 | 23.05751 | [5 empty] | Moderate effect, extended joule heating, local reactions (limited spread) – 4 | 4 | 54.99418 | 10000 | 40 | 26.31707 | 26.84379 | 12.66667 | 76.32388 | 113.0265 | 0.142
52 | 13.983 | 20.111 | 3.639 | 29.697 | 23.07488 | [5 empty] | Moderate effect, extended joule heating, local reactions (limited spread) – 4 | 4 | 54.99418 | 10000 | 40 | 26.31707 | 26.84379 | 12.66667 | 76.32388 | 113.0265 | 0.142
52 | 14.029 | 20.182 | 3.645 | 29.796 | 23.00769 | [5 empty] | Moderate effect, extended joule heating, local reactions (limited spread) – 4 | 4 | 54.99418 | 10000 | 40 | 26.31707 | 26.84379 | 12.66667 | 76.32388 | 113.0265 | 0.142
52 | 14.076 | 20.278 | 3.642 | 29.864 | 22.98451 | [5 empty] | Moderate effect, extended joule heating, local reactions (limited spread) – 4 | 4 | 54.99418 | 10000 | 40 | 26.31707 | 26.84379 | 12.66667 | 76.32388 | 113.0265 | 0.142
52 | 14.122 | 20.151 | 3.642 | 29.996 | 22.98451 | [5 empty] | Moderate effect, extended joule heating, local reactions (limited spread) – 4 | 4 | 54.99418 | 10000 | 40 | 26.31707 | 26.84379 | 12.66667 | 76.32388 | 113.0265 | 0.142
52 | 14.168 | 19.983 | 3.641 | 30.063 | 22.97117 | [5 empty] | Moderate effect, extended joule heating, local reactions (limited spread) – 4 | 4 | 54.99418 | 10000 | 40 | 26.31707 | 26.84379 | 12.66667 | 76.32388 | 113.0265 | 0.142
52 | 14.214 | 20.108 | 3.641 | 30.196 | 22.96249 | [5 empty] | Moderate effect, extended joule heating, local reactions (limited spread) – 4 | 4 | 54.99418 | 10000 | 40 | 26.31707 | 26.84379 | 12.66667 | 76.32388 | 113.0265 | 0.142
52 | 14.261 | 19.225 | 3.641 | 30.296 | 22.96074 | [5 empty] | Moderate effect, extended joule heating, local reactions (limited spread) – 4 | 4 | 54.99418 | 10000 | 40 | 26.31707 | 26.84379 | 12.66667 | 76.32388 | 113.0265 | 0.142
52 | 14.307 | 19.122 | 3.642 | 30.363 | 22.98451 | [5 empty] | Moderate effect, extended joule heating, local reactions (limited spread) – 4 | 4 | 54.99418 | 10000 | 40 | 26.31707 | 26.84379 | 12.66667 | 76.32388 | 113.0265 | 0.142
52 | 14.353 | 19.126 | 3.64 | 30.496 | 22.97176 | [5 empty] | Moderate effect, extended joule heating, local reactions (limited spread) – 4 | 4 | 54.99418 | 10000 | 40 | 26.31707 | 26.84379 | 12.66667 | 76.32388 | 113.0265 | 0.142
52 | 14.399 | 19.305 | 3.635 | 30.564 | 22.96944 | [5 empty] | Moderate effect, extended joule heating, local reactions (limited spread) – 4 | 4 | 54.99418 | 10000 | 40 | 26.31707 | 26.84379 | 12.66667 | 76.32388 | 113.0265 | 0.142
52 | 14.445 | 19.26 | 3.642 | 30.697 | 22.97582 | [5 empty] | Moderate effect, extended joule heating, local reactions (limited spread) – 4 | 4 | 54.99418 | 10000 | 40 | 26.31707 | 26.84379 | 12.66667 | 76.32388 | 113.0265 | 0.142
52 | 14.492 | 19.1 | 3.643 | 30.796 | 22.98045 | [5 empty] | Moderate effect, extended joule heating, local reactions (limited spread) – 4 | 4 | 54.99418 | 10000 | 40 | 26.31707 | 26.84379 | 12.66667 | 76.32388 | 113.0265 | 0.142
52 | 14.538 | 19.827 | 3.642 | 30.863 | 22.97466 | [5 empty] | Moderate effect, extended joule heating, local reactions (limited spread) – 4 | 4 | 54.99418 | 10000 | 40 | 26.31707 | 26.84379 | 12.66667 | 76.32388 | 113.0265 | 0.142
52 | 14.584 | 19.893 | 3.641 | 30.996 | 22.98625 | [5 empty] | Moderate effect, extended joule heating, local reactions (limited spread) – 4 | 4 | 54.99418 | 10000 | 40 | 26.31707 | 26.84379 | 12.66667 | 76.32388 | 113.0265 | 0.142
52 | 14.63 | 19.714 | 3.641 | 31.062 | 22.98973 | [5 empty] | Moderate effect, extended joule heating, local reactions (limited spread) – 4 | 4 | 54.99418 | 10000 | 40 | 26.31707 | 26.84379 | 12.66667 | 76.32388 | 113.0265 | 0.142
52 | 14.677 | 19.58 | 3.642 | 31.195 | 22.95147 | [5 empty] | Moderate effect, extended joule heating, local reactions (limited spread) – 4 | 4 | 54.99418 | 10000 | 40 | 26.31707 | 26.84379 | 12.66667 | 76.32388 | 113.0265 | 0.142
52 | 14.724 | 20.131 | 3.641 | 31.295 | 22.97466 | [5 empty] | Moderate effect, extended joule heating, local reactions (limited spread) – 4 | 4 | 54.99418 | 10000 | 40 | 26.31707 | 26.84379 | 12.66667 | 76.32388 | 113.0265 | 0.142
52 | 14.771 | 21.044 | 3.643 | 31.362 | 22.93639 | [5 empty] | Moderate effect, extended joule heating, local reactions (limited spread) – 4 | 4 | 54.99418 | 10000 | 40 | 26.31707 | 26.84379 | 12.66667 | 76.32388 | 113.0265 | 0.142
52 | 14.817 | 20.92 | 3.643 | 31.495 | 22.94278 | [5 empty] | Moderate effect, extended joule heating, local reactions (limited spread) – 4 | 4 | 54.99418 | 10000 | 40 | 26.31707 | 26.84379 | 12.66667 | 76.32388 | 113.0265 | 0.142
52 | 14.863 | 20.808 | 3.64 | 31.562 | 22.94567 | [5 empty] | Moderate effect, extended joule heating, local reactions (limited spread) – 4 | 4 | 54.99418 | 10000 | 40 | 26.31707 | 26.84379 | 12.66667 | 76.32388 | 113.0265 | 0.142
52 | 14.91 | 20.767 | 3.641 | 31.695 | 22.93697 | [5 empty] | Moderate effect, extended joule heating, local reactions (limited spread) – 4 | 4 | 54.99418 | 10000 | 40 | 26.31707 | 26.84379 | 12.66667 | 76.32388 | 113.0265 | 0.142
52 | 14.956 | 20.983 | 3.642 | 31.795 | 22.96944 | [5 empty] | Moderate effect, extended joule heating, local reactions (limited spread) – 4 | 4 | 54.99418 | 10000 | 40 | 26.31707 | 26.84379 | 12.66667 | 76.32388 | 113.0265 | 0.142
52 | 15.002 | 22.348 | 3.641 | 31.862 | 22.98219 | [5 empty] | Moderate effect, extended joule heating, local reactions (limited spread) – 4 | 4 | 54.99418 | 10000 | 40 | 26.31707 | 26.84379 | 12.66667 | 76.32388 | 113.0265 | 0.142
52 | 15.049 | 22.459 | 3.642 | 31.995 | 23.02276 | [5 empty] | Moderate effect, extended joule heating, local reactions (limited spread) – 4 | 4 | 54.99418 | 10000 | 40 | 26.31707 | 26.84379 | 12.66667 | 76.32388 | 113.0265 | 0.142
52 | 15.095 | 22.685 | 3.641 | 32.062 | 23.01291 | [5 empty] | Moderate effect, extended joule heating, local reactions (limited spread) – 4 | 4 | 54.99418 | 10000 | 40 | 26.31707 | 26.84379 | 12.66667 | 76.32388 | 113.0265 | 0.142
52 | 15.142 | 22.948 | 3.641 | 32.195 | 23.00769 | [5 empty] | Moderate effect, extended joule heating, local reactions (limited spread) – 4 | 4 | 54.99418 | 10000 | 40 | 26.31707 | 26.84379 | 12.66667 | 76.32388 | 113.0265 | 0.142
52 | 15.188 | 22.835 | 3.64 | 32.295 | 23.01175 | [5 empty] | Moderate effect, extended joule heating, local reactions (limited spread) – 4 | 4 | 54.99418 | 10000 | 40 | 26.31707 | 26.84379 | 12.66667 | 76.32388 | 113.0265 | 0.142
52 | 15.235 | 21.356 | 3.64 | 32.362 | 23.02449 | [5 empty] | Moderate effect, extended joule heating, local reactions (limited spread) – 4 | 4 | 54.99418 | 10000 | 40 | 26.31707 | 26.84379 | 12.66667 | 76.32388 | 113.0265 | 0.142
52 | 15.284 | 21.289 | 3.643 | 32.495 | 23.01464 | [5 empty] | Moderate effect, extended joule heating, local reactions (limited spread) – 4 | 4 | 54.99418 | 10000 | 40 | 26.31707 | 26.84379 | 12.66667 | 76.32388 | 113.0265 | 0.142
52 | 15.33 | 21.26 | 3.641 | 32.562 | 23.01812 | [5 empty] | Moderate effect, extended joule heating, local reactions (limited spread) – 4 | 4 | 54.99418 | 10000 | 40 | 26.31707 | 26.84379 | 12.66667 | 76.32388 | 113.0265 | 0.142
52 | 15.377 | 21.313 | 3.643 | 32.695 | 23.03666 | [5 empty] | Moderate effect, extended joule heating, local reactions (limited spread) – 4 | 4 | 54.99418 | 10000 | 40 | 26.31707 | 26.84379 | 12.66667 | 76.32388 | 113.0265 | 0.142
52 | 15.423 | 21.459 | 3.641 | 32.795 | 22.98393 | [5 empty] | Moderate effect, extended joule heating, local reactions (limited spread) – 4 | 4 | 54.99418 | 10000 | 40 | 26.31707 | 26.84379 | 12.66667 | 76.32388 | 113.0265 | 0.142
52 | 15.469 | 20.239 | 3.641 | 32.862 | 22.9648 | [5 empty] | Moderate effect, extended joule heating, local reactions (limited spread) – 4 | 4 | 54.99418 | 10000 | 40 | 26.31707 | 26.84379 | 12.66667 | 76.32388 | 113.0265 | 0.142
52 | 15.515 | 19.978 | 3.642 | 32.995 | 22.97002 | [5 empty] | Moderate effect, extended joule heating, local reactions (limited spread) – 4 | 4 | 54.99418 | 10000 | 40 | 26.31707 | 26.84379 | 12.66667 | 76.32388 | 113.0265 | 0.142
52 | 15.566 | 20.265 | 3.642 | 33.062 | 22.9764 | [5 empty] | Moderate effect, extended joule heating, local reactions (limited spread) – 4 | 4 | 54.99418 | 10000 | 40 | 26.31707 | 26.84379 | 12.66667 | 76.32388 | 113.0265 | 0.142
52 | 15.612 | 19.94 | 3.642 | 33.195 | 22.97814 | [5 empty] | Moderate effect, extended joule heating, local reactions (limited spread) – 4 | 4 | 54.99418 | 10000 | 40 | 26.31707 | 26.84379 | 12.66667 | 76.32388 | 113.0265 | 0.142
52 | 15.659 | 20.132 | 3.641 | 33.262 | 22.98161 | [5 empty] | Moderate effect, extended joule heating, local reactions (limited spread) – 4 | 4 | 54.99418 | 10000 | 40 | 26.31707 | 26.84379 | 12.66667 | 76.32388 | 113.0265 | 0.142
52 | 15.705 | 21.044 | 3.643 | 33.363 | 22.97408 | [5 empty] | Moderate effect, extended joule heating, local reactions (limited spread) – 4 | 4 | 54.99418 | 10000 | 40 | 26.31707 | 26.84379 | 12.66667 | 76.32388 | 113.0265 | 0.142
52 | 15.752 | 20.92 | 3.643 | 33.496 | 22.98103 | [5 empty] | Moderate effect, extended joule heating, local reactions (limited spread) – 4 | 4 | 54.99418 | 10000 | 40 | 26.31707 | 26.84379 | 12.66667 | 76.32388 | 113.0265 | 0.142
52 | 15.798 | 20.808 | 3.64 | 33.563 | 22.98915 | [5 empty] | Moderate effect, extended joule heating, local reactions (limited spread) – 4 | 4 | 54.99418 | 10000 | 40 | 26.31707 | 26.84379 | 12.66667 | 76.32388 | 113.0265 | 0.142
52 | 15.844 | 20.767 | 3.641 | 33.696 | 23.01117 | [5 empty] | Moderate effect, extended joule heating, local reactions (limited spread) – 4 | 4 | 54.99418 | 10000 | 40 | 26.31707 | 26.84379 | 12.66667 | 76.32388 | 113.0265 | 0.142
52 | 15.891 | 20.983 | 3.642 | 33.795 | 23.00132 | [5 empty] | Moderate effect, extended joule heating, local reactions (limited spread) – 4 | 4 | 54.99418 | 10000 | 40 | 26.31707 | 26.84379 | 12.66667 | 76.32388 | 113.0265 | 0.142
52 | 15.938 | 22.348 | 3.641 | 33.862 | 22.9932 | [5 empty] | Moderate effect, extended joule heating, local reactions (limited spread) – 4 | 4 | 54.99418 | 10000 | 40 | 26.31707 | 26.84379 | 12.66667 | 76.32388 | 113.0265 | 0.142
52 | 15.984 | 22.459 | 3.642 | 33.995 | 23.01754 | [5 empty] | Moderate effect, extended joule heating, local reactions (limited spread) – 4 | 4 | 54.99418 | 10000 | 40 | 26.31707 | 26.84379 | 12.66667 | 76.32388 | 113.0265 | 0.142
52 | 16.03 | 22.685 | 3.641 | 34.062 | 23.01754 | [5 empty] | Moderate effect, extended joule heating, local reactions (limited spread) – 4 | 4 | 54.99418 | 10000 | 40 | 26.31707 | 26.84379 | 12.66667 | 76.32388 | 113.0265 | 0.142
52 | 16.076 | 22.948 | 3.641 | 34.195 | 23.0187 | [5 empty] | Moderate effect, extended joule heating, local reactions (limited spread) – 4 | 4 | 54.99418 | 10000 | 40 | 26.31707 | 26.84379 | 12.66667 | 76.32388 | 113.0265 | 0.142
52 | 16.122 | 22.835 | 3.64 | 34.294 | 22.99668 | [5 empty] | Moderate effect, extended joule heating, local reactions (limited spread) – 4 | 4 | 54.99418 | 10000 | 40 | 26.31707 | 26.84379 | 12.66667 | 76.32388 | 113.0265 | 0.142
52 | 16.169 | 21.356 | 3.64 | 34.362 | 23.02681 | [5 empty] | Moderate effect, extended joule heating, local reactions (limited spread) – 4 | 4 | 54.99418 | 10000 | 40 | 26.31707 | 26.84379 | 12.66667 | 76.32388 | 113.0265 | 0.142
52 | 16.215 | 21.289 | 3.643 | 34.494 | 23.00653 | [5 empty] | Moderate effect, extended joule heating, local reactions (limited spread) – 4 | 4 | 54.99418 | 10000 | 40 | 26.31707 | 26.84379 | 12.66667 | 76.32388 | 113.0265 | 0.142
52 | 16.263 | 21.26 | 3.641 | 34.562 | 23.01754 | [5 empty] | Moderate effect, extended joule heating, local reactions (limited spread) – 4 | 4 | 54.99418 | 10000 | 40 | 26.31707 | 26.84379 | 12.66667 | 76.32388 | 113.0265 | 0.142
52 | 16.315 | 21.313 | 3.643 | 34.695 | 23.01522 | [5 empty] | Moderate effect, extended joule heating, local reactions (limited spread) – 4 | 4 | 54.99418 | 10000 | 40 | 26.31707 | 26.84379 | 12.66667 | 76.32388 | 113.0265 | 0.142
52 | 16.361 | 21.459 | 3.641 | 34.795 | 22.99205 | [5 empty] | Moderate effect, extended joule heating, local reactions (limited spread) – 4 | 4 | 54.99418 | 10000 | 40 | 26.31707 | 26.84379 | 12.66667 | 76.32388 | 113.0265 | 0.142
52 | 16.408 | 20.239 | 3.641 | 34.862 | 23.00247 | [5 empty] | Moderate effect, extended joule heating, local reactions (limited spread) – 4 | 4 | 54.99418 | 10000 | 40 | 26.31707 | 26.84379 | 12.66667 | 76.32388 | 113.0265 | 0.142
52 | 16.454 | 19.978 | 3.642 | 34.995 | 23.00306 | [5 empty] | Moderate effect, extended joule heating, local reactions (limited spread) – 4 | 4 | 54.99418 | 10000 | 40 | 26.31707 | 26.84379 | 12.66667 | 76.32388 | 113.0265 | 0.142
52 | 16.501 | 20.265 | 3.642 | 35.062 | 22.98509 | [5 empty] | Moderate effect, extended joule heating, local reactions (limited spread) – 4 | 4 | 54.99418 | 10000 | 40 | 26.31707 | 26.84379 | 12.66667 | 76.32388 | 113.0265 | 0.142
52 | 16.548 | 20.494 | 3.642 | 35.195 | 22.94046 | [5 empty] | Moderate effect, extended joule heating, local reactions (limited spread) – 4 | 4 | 54.99418 | 10000 | 40 | 26.31707 | 26.84379 | 12.66667 | 76.32388 | 113.0265 | 0.142
52 | 16.594 | 20.31 | 3.641 | 35.295 | 22.96423 | [5 empty] | Moderate effect, extended joule heating, local reactions (limited spread) – 4 | 4 | 54.99418 | 10000 | 40 | 26.31707 | 26.84379 | 12.66667 | 76.32388 | 113.0265 | 0.142
52 | 16.641 | 19.61 | 3.642 | 35.362 | 22.94394 | [5 empty] | Moderate effect, extended joule heating, local reactions (limited spread) – 4 | 4 | 54.99418 | 10000 | 40 | 26.31707 | 26.84379 | 12.66667 | 76.32388 | 113.0265 | 0.142
52 | 16.688 | 19.676 | 3.645 | 35.494 | 22.9735 | [5 empty] | Moderate effect, extended joule heating, local reactions (limited spread) – 4 | 4 | 54.99418 | 10000 | 40 | 26.31707 | 26.84379 | 12.66667 | 76.32388 | 113.0265 | 0.142
52 | 16.734 | 19.871 | 3.641 | 35.561 | 22.9764 | [5 empty] | Moderate effect, extended joule heating, local reactions (limited spread) – 4 | 4 | 54.99418 | 10000 | 40 | 26.31707 | 26.84379 | 12.66667 | 76.32388 | 113.0265 | 0.142
52 | 16.78 | 20.013 | 3.638 | 35.694 | 22.94393 | [5 empty] | Moderate effect, extended joule heating, local reactions (limited spread) – 4 | 4 | 54.99418 | 10000 | 40 | 26.31707 | 26.84379 | 12.66667 | 76.32388 | 113.0265 | 0.142
52 | 16.827 | 19.979 | 3.642 | 35.794 | 22.96538 | [5 empty] | Moderate effect, extended joule heating, local reactions (limited spread) – 4 | 4 | 54.99418 | 10000 | 40 | 26.31707 | 26.84379 | 12.66667 | 76.32388 | 113.0265 | 0.142
52 | 16.874 | 19.973 | 3.642 | 35.861 | 22.97581 | [5 empty] | Moderate effect, extended joule heating, local reactions (limited spread) – 4 | 4 | 54.99418 | 10000 | 40 | 26.31707 | 26.84379 | 12.66667 | 76.32388 | 113.0265 | 0.142
52 | 16.921 | 20.147 | 3.641 | 35.994 | 22.98277 | [5 empty] | Moderate effect, extended joule heating, local reactions (limited spread) – 4 | 4 | 54.99418 | 10000 | 40 | 26.31707 | 26.84379 | 12.66667 | 76.32388 | 113.0265 | 0.142
52 | 16.967 | 20.214 | 3.641 | 36.061 | 22.94509 | [5 empty] | Moderate effect, extended joule heating, local reactions (limited spread) – 4 | 4 | 54.99418 | 10000 | 40 | 26.31707 | 26.84379 | 12.66667 | 76.32388 | 113.0265 | 0.142
52 | 17.013 | 20.239 | 3.641 | 36.194 | 22.94103 | [5 empty] | Moderate effect, extended joule heating, local reactions (limited spread) – 4 | 4 | 54.99418 | 10000 | 40 | 26.31707 | 26.84379 | 12.66667 | 76.32388 | 113.0265 | 0.142
52 | 17.06 | 20.987 | 3.643 | 36.294 | 22.92306 | [5 empty] | Moderate effect, extended joule heating, local reactions (limited spread) – 4 | 4 | 54.99418 | 10000 | 40 | 26.31707 | 26.84379 | 12.66667 | 76.32388 | 113.0265 | 0.142
52 | 17.107 | 20.86 | 3.642 | 36.361 | 22.90624 | [5 empty] | Moderate effect, extended joule heating, local reactions (limited spread) – 4 | 4 | 54.99418 | 10000 | 40 | 26.31707 | 26.84379 | 12.66667 | 76.32388 | 113.0265 | 0.142
52 | 17.154 | 20.889 | 3.639 | 36.494 | 22.91668 | [5 empty] | Moderate effect, extended joule heating, local reactions (limited spread) – 4 | 4 | 54.99418 | 10000 | 40 | 26.31707 | 26.84379 | 12.66667 | 76.32388 | 113.0265 | 0.142
52 | 17.2 | 20.81 | 3.638 | 36.561 | 22.9306 | [5 empty] | Moderate effect, extended joule heating, local reactions (limited spread) – 4 | 4 | 54.99418 | 10000 | 40 | 26.31707 | 26.84379 | 12.66667 | 76.32388 | 113.0265 | 0.142
52 | 17.246 | 21.271 | 3.641 | 36.694 | 22.94278 | [5 empty] | Moderate effect, extended joule heating, local reactions (limited spread) – 4 | 4 | 54.99418 | 10000 | 40 | 26.31707 | 26.84379 | 12.66667 | 76.32388 | 113.0265 | 0.142
52 | 17.293 | 21.984 | 3.642 | 36.794 | 22.91726 | [5 empty] | Moderate effect, extended joule heating, local reactions (limited spread) – 4 | 4 | 54.99418 | 10000 | 40 | 26.31707 | 26.84379 | 12.66667 | 76.32388 | 113.0265 | 0.142
52 | 17.339 | 21.546 | 3.642 | 36.861 | 22.8929 | [5 empty] | Moderate effect, extended joule heating, local reactions (limited spread) – 4 | 4 | 54.99418 | 10000 | 40 | 26.31707 | 26.84379 | 12.66667 | 76.32388 | 113.0265 | 0.142
52 | 17.385 | 20.589 | 3.642 | 36.994 | 22.99956 | [5 empty] | Moderate effect, extended joule heating, local reactions (limited spread) – 4 | 4 | 54.99418 | 10000 | 40 | 26.31707 | 26.84379 | 12.66667 | 76.32388 | 113.0265 | 0.142
52 | 17.433 | 20.265 | 3.642 | 37.061 | 22.94915 | [5 empty] | Moderate effect, extended joule heating, local reactions (limited spread) – 4 | 4 | 54.99418 | 10000 | 40 | 26.31707 | 26.84379 | 12.66667 | 76.32388 | 113.0265 | 0.142
52 | 17.479 | 20.494 | 3.642 | 37.194 | 22.94278 | [5 empty] | Moderate effect, extended joule heating, local reactions (limited spread) – 4 | 4 | 54.99418 | 10000 | 40 | 26.31707 | 26.84379 | 12.66667 | 76.32388 | 113.0265 | 0.142
52 | 17.526 | 20.31 | 3.641 | 37.294 | 22.90682 | [5 empty] | Moderate effect, extended joule heating, local reactions (limited spread) – 4 | 4 | 54.99418 | 10000 | 40 | 26.31707 | 26.84379 | 12.66667 | 76.32388 | 113.0265 | 0.142
52 | 17.573 | 19.61 | 3.642 | 37.361 | 22.90566 | [5 empty] | Moderate effect, extended joule heating, local reactions (limited spread) – 4 | 4 | 54.99418 | 10000 | 40 | 26.31707 | 26.84379 | 12.66667 | 76.32388 | 113.0265 | 0.142
52 | 17.62 | 19.676 | 3.645 | 37.494 | 22.91726 | [5 empty] | Moderate effect, extended joule heating, local reactions (limited spread) – 4 | 4 | 54.99418 | 10000 | 40 | 26.31707 | 26.84379 | 12.66667 | 76.32388 | 113.0265 | 0.142
52 | 17.666 | 19.871 | 3.641 | 37.561 | 22.9219 | [5 empty] | Moderate effect, extended joule heating, local reactions (limited spread) – 4 | 4 | 54.99418 | 10000 | 40 | 26.31707 | 26.84379 | 12.66667 | 76.32388 | 113.0265 | 0.142
52 | 17.712 | 20.013 | 3.638 | 37.694 | 22.93002 | [5 empty] | Moderate effect, extended joule heating, local reactions (limited spread) – 4 | 4 | 54.99418 | 10000 | 40 | 26.31707 | 26.84379 | 12.66667 | 76.32388 | 113.0265 | 0.142
52 | 17.759 | 19.979 | 3.642 | 37.794 | 22.93988 | [5 empty] | Moderate effect, extended joule heating, local reactions (limited spread) – 4 | 4 | 54.99418 | 10000 | 40 | 26.31707 | 26.84379 | 12.66667 | 76.32388 | 113.0265 | 0.142
52 | 17.805 | 19.973 | 3.642 | 37.861 | 22.95089 | [5 empty] | Moderate effect, extended joule heating, local reactions (limited spread) – 4 | 4 | 54.99418 | 10000 | 40 | 26.31707 | 26.84379 | 12.66667 | 76.32388 | 113.0265 | 0.142
52 | 17.853 | 20.147 | 3.641 | 37.994 | 22.91784 | [5 empty] | Moderate effect, extended joule heating, local reactions (limited spread) – 4 | 4 | 54.99418 | 10000 | 40 | 26.31707 | 26.84379 | 12.66667 | 76.32388 | 113.0265 | 0.142
52 | 17.9 | 20.214 | 3.641 | 38.061 | 22.91726 | [5 empty] | Moderate effect, extended joule heating, local reactions (limited spread) – 4 | 4 | 54.99418 | 10000 | 40 | 26.31707 | 26.84379 | 12.66667 | 76.32388 | 113.0265 | 0.142
52 | 17.946 | 20.239 | 3.641 | 38.194 | 22.95553 | [5 empty] | Moderate effect, extended joule heating, local reactions (limited spread) – 4 | 4 | 54.99418 | 10000 | 40 | 26.31707 | 26.84379 | 12.66667 | 76.32388 | 113.0265 | 0.142
52 | 17.993 | 20.987 | 3.643 | 38.294 | 22.98393 | [5 empty] | Moderate effect, extended joule heating, local reactions (limited spread) – 4 | 4 | 54.99418 | 10000 | 40 | 26.31707 | 26.84379 | 12.66667 | 76.32388 | 113.0265 | 0.142
52 | 18.039 | 20.86 | 3.642 | 38.362 | 22.98451 | [5 empty] | Moderate effect, extended joule heating, local reactions (limited spread) – 4 | 4 | 54.99418 | 10000 | 40 | 26.31707 | 26.84379 | 12.66667 | 76.32388 | 113.0265 | 0.142
52 | 18.086 | 20.889 | 3.639 | 38.495 | 23.00653 | [5 empty] | Moderate effect, extended joule heating, local reactions (limited spread) – 4 | 4 | 54.99418 | 10000 | 40 | 26.31707 | 26.84379 | 12.66667 | 76.32388 | 113.0265 | 0.142
52 | 18.132 | 20.81 | 3.638 | 38.562 | 23.0216 | [5 empty] | Moderate effect, extended joule heating, local reactions (limited spread) – 4 | 4 | 54.99418 | 10000 | 40 | 26.31707 | 26.84379 | 12.66667 | 76.32388 | 113.0265 | 0.142
52 | 18.178 | 21.271 | 3.641 | 38.696 | 23.02333 | [5 empty] | Moderate effect, extended joule heating, local reactions (limited spread) – 4 | 4 | 54.99418 | 10000 | 40 | 26.31707 | 26.84379 | 12.66667 | 76.32388 | 113.0265 | 0.142
52 | 18.225 | 21.984 | 3.642 | 38.796 | 23.02855 | [5 empty] | Moderate effect, extended joule heating, local reactions (limited spread) – 4 | 4 | 54.99418 | 10000 | 40 | 26.31707 | 26.84379 | 12.66667 | 76.32388 | 113.0265 | 0.142
52 | 18.271 | 21.981 | 3.642 | 38.863 | 23.00074 | [5 empty] | Moderate effect, extended joule heating, local reactions (limited spread) – 4 | 4 | 54.99418 | 10000 | 40 | 26.31707 | 26.84379 | 12.66667 | 76.32388 | 113.0265 | 0.142
52 | 18.319 | 22.085 | 3.641 | 38.995 | 23.02796 | [5 empty] | Moderate effect, extended joule heating, local reactions (limited spread) – 4 | 4 | 54.99418 | 10000 | 40 | 26.31707 | 26.84379 | 12.66667 | 76.32388 | 113.0265 | 0.142
52 | 18.372 | 22.111 | 3.642 | 39.062 | 23.02044 | [5 empty] | Moderate effect, extended joule heating, local reactions (limited spread) – 4 | 4 | 54.99418 | 10000 | 40 | 26.31707 | 26.84379 | 12.66667 | 76.32388 | 113.0265 | 0.142
52 | 18.418 | 20.953 | 3.642 | 39.195 | 23.01233 | [5 empty] | Moderate effect, extended joule heating, local reactions (limited spread) – 4 | 4 | 54.99418 | 10000 | 40 | 26.31707 | 26.84379 | 12.66667 | 76.32388 | 113.0265 | 0.142
52 | 18.465 | 20.811 | 3.642 | 39.293 | 23.03608 | [5 empty] | Moderate effect, extended joule heating, local reactions (limited spread) – 4 | 4 | 54.99418 | 10000 | 40 | 26.31707 | 26.84379 | 12.66667 | 76.32388 | 113.0265 | 0.142
52 | 18.511 | 20.828 | 3.639 | 39.361 | 23.02797 | [5 empty] | Moderate effect, extended joule heating, local reactions (limited spread) – 4 | 4 | 54.99418 | 10000 | 40 | 26.31707 | 26.84379 | 12.66667 | 76.32388 | 113.0265 | 0.142
52 | 18.558 | 20.909 | 3.641 | 39.494 | 23.04361 | [5 empty] | Moderate effect, extended joule heating, local reactions (limited spread) – 4 | 4 | 54.99418 | 10000 | 40 | 26.31707 | 26.84379 | 12.66667 | 76.32388 | 113.0265 | 0.142
52 | 18.604 | 20.22 | 3.643 | 39.562 | 23.03724 | [5 empty] | Moderate effect, extended joule heating, local reactions (limited spread) – 4 | 4 | 54.99418 | 10000 | 40 | 26.31707 | 26.84379 | 12.66667 | 76.32388 | 113.0265 | 0.142
52 | 18.65 | 19.46 | 3.642 | 39.695 | 23.03608 | [5 empty] | Moderate effect, extended joule heating, local reactions (limited spread) – 4 | 4 | 54.99418 | 10000 | 40 | 26.31707 | 26.84379 | 12.66667 | 76.32388 | 113.0265 | 0.142
52 | 18.696 | 19.439 | 3.642 | 39.794 | 23.02102 | [5 empty] | Moderate effect, extended joule heating, local reactions (limited spread) – 4 | 4 | 54.99418 | 10000 | 40 | 26.31707 | 26.84379 | 12.66667 | 76.32388 | 113.0265 | 0.142
52 | 18.743 | 19.337 | 3.642 | 39.862 | 23.02218 | [5 empty] | Moderate effect, extended joule heating, local reactions (limited spread) – 4 | 4 | 54.99418 | 10000 | 40 | 26.31707 | 26.84379 | 12.66667 | 76.32388 | 113.0265 | 0.142
52 | 18.79 | 19.459 | 3.642 | 39.995 | 23.02623 | [5 empty] | Moderate effect, extended joule heating, local reactions (limited spread) – 4 | 4 | 54.99418 | 10000 | 40 | 26.31707 | 26.84379 | 12.66667 | 76.32388 | 113.0265 | 0.142
52 | 18.85 | 18.987 | 3.642 | 40.062 | 23.02102 | [5 empty] | Moderate effect, extended joule heating, local reactions (limited spread) – 4 | 4 | 54.99418 | 10000 | 40 | 26.31707 | 26.84379 | 12.66667 | 76.32388 | 113.0265 | 0.142
52 | 18.897 | 19.072 | 3.642 | 40.195 | 23.00537 | [5 empty] | Moderate effect, extended joule heating, local reactions (limited spread) – 4 | 4 | 54.99418 | 10000 | 40 | 26.31707 | 26.84379 | 12.66667 | 76.32388 | 113.0265 | 0.142
52 | 18.943 | 18.637 | 3.642 | 40.262 | 22.9932 | [5 empty] | Moderate effect, extended joule heating, local reactions (limited spread) – 4 | 4 | 54.99418 | 10000 | 40 | 26.31707 | 26.84379 | 12.66667 | 76.32388 | 113.0265 | 0.142
52 | 18.99 | 18.781 | 3.641 | 40.362 | 23.00595 | [5 empty] | Moderate effect, extended joule heating, local reactions (limited spread) – 4 | 4 | 54.99418 | 10000 | 40 | 26.31707 | 26.84379 | 12.66667 | 76.32388 | 113.0265 | 0.142
52 | 19.037 | 19.02 | 3.642 | 40.494 | 23.03086 | [5 empty] | Moderate effect, extended joule heating, local reactions (limited spread) – 4 | 4 | 54.99418 | 10000 | 40 | 26.31707 | 26.84379 | 12.66667 | 76.32388 | 113.0265 | 0.142
52 | 19.084 | 18.849 | 3.642 | 40.561 | 23.04303 | [5 empty] | Moderate effect, extended joule heating, local reactions (limited spread) – 4 | 4 | 54.99418 | 10000 | 40 | 26.31707 | 26.84379 | 12.66667 | 76.32388 | 113.0265 | 0.142
52 | 19.13 | 19.682 | 3.642 | 40.695 | 23.00943 | [5 empty] | Moderate effect, extended joule heating, local reactions (limited spread) – 4 | 4 | 54.99418 | 10000 | 40 | 26.31707 | 26.84379 | 12.66667 | 76.32388 | 113.0265 | 0.142
52 | 19.177 | 21.521 | 3.642 | 40.794 | 23.01754 | [5 empty] | Moderate effect, extended joule heating, local reactions (limited spread) – 4 | 4 | 54.99418 | 10000 | 40 | 26.31707 | 26.84379 | 12.66667 | 76.32388 | 113.0265 | 0.142
52 | 19.225 | 21.981 | 3.642 | 40.861 | 23.04361 | [5 empty] | Moderate effect, extended joule heating, local reactions (limited spread) – 4 | 4 | 54.99418 | 10000 | 40 | 26.31707 | 26.84379 | 12.66667 | 76.32388 | 113.0265 | 0.142
52 | 19.272 | 22.085 | 3.641 | 40.994 | 23.00422 | [5 empty] | Moderate effect, extended joule heating, local reactions (limited spread) – 4 | 4 | 54.99418 | 10000 | 40 | 26.31707 | 26.84379 | 12.66667 | 76.32388 | 113.0265 | 0.142
52 | 19.319 | 22.111 | 3.642 | 41.061 | 23.03028 | [5 empty] | Moderate effect, extended joule heating, local reactions (limited spread) – 4 | 4 | 54.99418 | 10000 | 40 | 26.31707 | 26.84379 | 12.66667 | 76.32388 | 113.0265 | 0.142
52 | 19.372 | 20.953 | 3.642 | 41.193 | 22.99262 | [5 empty] | Moderate effect, extended joule heating, local reactions (limited spread) – 4 | 4 | 54.99418 | 10000 | 40 | 26.31707 | 26.84379 | 12.66667 | 76.32388 | 113.0265 | 0.142
52 | 19.419 | 20.811 | 3.642 | 41.293 | 23.00479 | [5 empty] | Moderate effect, extended joule heating, local reactions (limited spread) – 4 | 4 | 54.99418 | 10000 | 40 | 26.31707 | 26.84379 | 12.66667 | 76.32388 | 113.0265 | 0.142
52 | 19.465 | 20.828 | 3.639 | 41.36 | 23.01059 | [5 empty] | Moderate effect, extended joule heating, local reactions (limited spread) – 4 | 4 | 54.99418 | 10000 | 40 | 26.31707 | 26.84379 | 12.66667 | 76.32388 | 113.0265 | 0.142
52 | 19.511 | 20.909 | 3.641 | 41.494 | 23.02565 | [5 empty] | Moderate effect, extended joule heating, local reactions (limited spread) – 4 | 4 | 54.99418 | 10000 | 40 | 26.31707 | 26.84379 | 12.66667 | 76.32388 | 113.0265 | 0.142
52 | 19.559 | 20.22 | 3.643 | 41.561 | 23.00595 | [5 empty] | Moderate effect, extended joule heating, local reactions (limited spread) – 4 | 4 | 54.99418 | 10000 | 40 | 26.31707 | 26.84379 | 12.66667 | 76.32388 | 113.0265 | 0.142
52 | 19.606 | 19.46 | 3.642 | 41.694 | 22.98451 | [5 empty] | Moderate effect, extended joule heating, local reactions (limited spread) – 4 | 4 | 54.99418 | 10000 | 40 | 26.31707 | 26.84379 | 12.66667 | 76.32388 | 113.0265 | 0.142
52 | 19.653 | 19.439 | 3.642 | 41.794 | 22.99204 | [5 empty] | Moderate effect, extended joule heating, local reactions (limited spread) – 4 | 4 | 54.99418 | 10000 | 40 | 26.31707 | 26.84379 | 12.66667 | 76.32388 | 113.0265 | 0.142
52 | 19.7 | 19.337 | 3.642 | 41.862 | 22.99436 | [5 empty] | Moderate effect, extended joule heating, local reactions (limited spread) – 4 | 4 | 54.99418 | 10000 | 40 | 26.31707 | 26.84379 | 12.66667 | 76.32388 | 113.0265 | 0.142
52 | 19.746 | 19.459 | 3.642 | 41.995 | 23.01001 | [5 empty] | Moderate effect, extended joule heating, local reactions (limited spread) – 4 | 4 | 54.99418 | 10000 | 40 | 26.31707 | 26.84379 | 12.66667 | 76.32388 | 113.0265 | 0.142
52 | 19.793 | 18.987 | 3.642 | 42.061 | 23.01928 | [5 empty] | Moderate effect, extended joule heating, local reactions (limited spread) – 4 | 4 | 54.99418 | 10000 | 40 | 26.31707 | 26.84379 | 12.66667 | 76.32388 | 113.0265 | 0.142
52 | 19.842 | 19.072 | 3.642 | 42.162 | 23.03203 | [5 empty] | Moderate effect, extended joule heating, local reactions (limited spread) – 4 | 4 | 54.99418 | 10000 | 40 | 26.31707 | 26.84379 | 12.66667 | 76.32388 | 113.0265 | 0.142
52 | 19.895 | 18.637 | 3.642 | 42.295 | 23.02797 | [5 empty] | Moderate effect, extended joule heating, local reactions (limited spread) – 4 | 4 | 54.99418 | 10000 | 40 | 26.31707 | 26.84379 | 12.66667 | 76.32388 | 113.0265 | 0.142
52 | 19.942 | 18.781 | 3.641 | 42.361 | 23.01928 | [5 empty] | Moderate effect, extended joule heating, local reactions (limited spread) – 4 | 4 | 54.99418 | 10000 | 40 | 26.31707 | 26.84379 | 12.66667 | 76.32388 | 113.0265 | 0.142
52 | 19.989 | 19.02 | 3.642 | 42.494 | 23.06851 | [5 empty] | Moderate effect, extended joule heating, local reactions (limited spread) – 4 | 4 | 54.99418 | 10000 | 40 | 26.31707 | 26.84379 | 12.66667 | 76.32388 | 113.0265 | 0.142
52 | 20.036 | 18.849 | 3.642 | 42.562 | 23.05519 | [5 empty] | Moderate effect, extended joule heating, local reactions (limited spread) – 4 | 4 | 54.99418 | 10000 | 40 | 26.31707 | 26.84379 | 12.66667 | 76.32388 | 113.0265 | 0.142
52 | 20.083 | 18.774 | 3.642 | 42.694 | 23.06677 | [5 empty] | Moderate effect, extended joule heating, local reactions (limited spread) – 4 | 4 | 54.99418 | 10000 | 40 | 26.31707 | 26.84379 | 12.66667 | 76.32388 | 113.0265 | 0.142
52 | 20.13 | 19.376 | 3.642 | 42.794 | 23.06678 | [5 empty] | Moderate effect, extended joule heating, local reactions (limited spread) – 4 | 4 | 54.99418 | 10000 | 40 | 26.31707 | 26.84379 | 12.66667 | 76.32388 | 113.0265 | 0.142
52 | 20.187 | 19.394 | 3.642 | 42.861 | 23.06562 | [5 empty] | Moderate effect, extended joule heating, local reactions (limited spread) – 4 | 4 | 54.99418 | 10000 | 40 | 26.31707 | 26.84379 | 12.66667 | 76.32388 | 113.0265 | 0.142
52 | 20.234 | 19.559 | 3.641 | 42.994 | 23.0911 | [5 empty] | Moderate effect, extended joule heating, local reactions (limited spread) – 4 | 4 | 54.99418 | 10000 | 40 | 26.31707 | 26.84379 | 12.66667 | 76.32388 | 113.0265 | 0.142
52 | 20.281 | 19.16 | 3.641 | 43.06 | 23.08473 | [5 empty] | Moderate effect, extended joule heating, local reactions (limited spread) – 4 | 4 | 54.99418 | 10000 | 40 | 26.31707 | 26.84379 | 12.66667 | 76.32388 | 113.0265 | 0.142
52 | 20.328 | 18.853 | 3.642 | 43.193 | 23.08357 | [5 empty] | Moderate effect, extended joule heating, local reactions (limited spread) – 4 | 4 | 54.99418 | 10000 | 40 | 26.31707 | 26.84379 | 12.66667 | 76.32388 | 113.0265 | 0.142
52 | 20.381 | 18.831 | 3.642 | 43.292 | 23.10384 | [5 empty] | Moderate effect, extended joule heating, local reactions (limited spread) – 4 | 4 | 54.99418 | 10000 | 40 | 26.31707 | 26.84379 | 12.66667 | 76.32388 | 113.0265 | 0.142
52 | 20.428 | 18.704 | 3.64 | 43.36 | 23.11425 | [5 empty] | Moderate effect, extended joule heating, local reactions (limited spread) – 4 | 4 | 54.99418 | 10000 | 40 | 26.31707 | 26.84379 | 12.66667 | 76.32388 | 113.0265 | 0.142
52 | 20.475 | 18.312 | 3.64 | 43.493 | 23.12467 | [5 empty] | Moderate effect, extended joule heating, local reactions (limited spread) – 4 | 4 | 54.99418 | 10000 | 40 | 26.31707 | 26.84379 | 12.66667 | 76.32388 | 113.0265 | 0.142
52 | 20.522 | 18.026 | 3.642 | 43.56 | 23.12352 | [5 empty] | Moderate effect, extended joule heating, local reactions (limited spread) – 4 | 4 | 54.99418 | 10000 | 40 | 26.31707 | 26.84379 | 12.66667 | 76.32388 | 113.0265 | 0.142
52 | 20.569 | 17.856 | 3.642 | 43.66 | 23.13335 | [5 empty] | Moderate effect, extended joule heating, local reactions (limited spread) – 4 | 4 | 54.99418 | 10000 | 40 | 26.31707 | 26.84379 | 12.66667 | 76.32388 | 113.0265 | 0.142
52 | 20.616 | 17.97 | 3.641 | 43.793 | 23.11715 | [5 empty] | Moderate effect, extended joule heating, local reactions (limited spread) – 4 | 4 | 54.99418 | 10000 | 40 | 26.31707 | 26.84379 | 12.66667 | 76.32388 | 113.0265 | 0.142
52 | 20.663 | 17.757 | 3.641 | 43.861 | 23.12004 | [5 empty] | Moderate effect, extended joule heating, local reactions (limited spread) – 4 | 4 | 54.99418 | 10000 | 40 | 26.31707 | 26.84379 | 12.66667 | 76.32388 | 113.0265 | 0.142
52 | 20.71 | 17.678 | 3.642 | 43.993 | 23.12873 | [5 empty] | Moderate effect, extended joule heating, local reactions (limited spread) – 4 | 4 | 54.99418 | 10000 | 40 | 26.31707 | 26.84379 | 12.66667 | 76.32388 | 113.0265 | 0.142
52 | 20.757 | 17.577 | 3.641 | 44.061 | 23.11425 | [5 empty] | Moderate effect, extended joule heating, local reactions (limited spread) – 4 | 4 | 54.99418 | 10000 | 40 | 26.31707 | 26.84379 | 12.66667 | 76.32388 | 113.0265 | 0.142
52 | 20.804 | 17.352 | 3.638 | 44.194 | 23.13509 | [5 empty] | Moderate effect, extended joule heating, local reactions (limited spread) – 4 | 4 | 54.99418 | 10000 | 40 | 26.31707 | 26.84379 | 12.66667 | 76.32388 | 113.0265 | 0.142
52 | 20.851 | 17.356 | 3.641 | 44.293 | 23.13277 | [5 empty] | Moderate effect, extended joule heating, local reactions (limited spread) – 4 | 4 | 54.99418 | 10000 | 40 | 26.31707 | 26.84379 | 12.66667 | 76.32388 | 113.0265 | 0.142
52 | 20.904 | 16.956 | 3.643 | 44.361 | 23.13567 | [5 empty] | Moderate effect, extended joule heating, local reactions (limited spread) – 4 | 4 | 54.99418 | 10000 | 40 | 26.31707 | 26.84379 | 12.66667 | 76.32388 | 113.0265 | 0.142
52 | 20.951 | 17.238 | 3.641 | 44.494 | 23.11773 | [5 empty] | Moderate effect, extended joule heating, local reactions (limited spread) – 4 | 4 | 54.99418 | 10000 | 40 | 26.31707 | 26.84379 | 12.66667 | 76.32388 | 113.0265 | 0.142
52 | 20.998 | 17.21 | 3.641 | 44.562 | 23.1102 | [5 empty] | Moderate effect, extended joule heating, local reactions (limited spread) – 4 | 4 | 54.99418 | 10000 | 40 | 26.31707 | 26.84379 | 12.66667 | 76.32388 | 113.0265 | 0.142
52 | 21.072 | 16.939 | 3.642 | 44.694 | 23.13219 | [5 empty] | Moderate effect, extended joule heating, local reactions (limited spread) – 4 | 4 | 54.99418 | 10000 | 40 | 26.31707 | 26.84379 | 12.66667 | 76.32388 | 113.0265 | 0.142
52 | 21.171 | 16.793 | 3.641 | 44.793 | 23.19121 | [5 empty] | Moderate effect, extended joule heating, local reactions (limited spread) – 4 | 4 | 54.99418 | 10000 | 40 | 26.31707 | 26.84379 | 12.66667 | 76.32388 | 113.0265 | 0.142
52 | 21.271 | 16.557 | 3.642 | 44.86 | 23.1779 | [5 empty] | Moderate effect, extended joule heating, local reactions (limited spread) – 4 | 4 | 54.99418 | 10000 | 40 | 26.31707 | 26.84379 | 12.66667 | 76.32388 | 113.0265 | 0.142
52 | 21.375 | 16.582 | 3.642 | 44.992 | 23.1588 | [5 empty] | Moderate effect, extended joule heating, local reactions (limited spread) – 4 | 4 | 54.99418 | 10000 | 40 | 26.31707 | 26.84379 | 12.66667 | 76.32388 | 113.0265 | 0.142
52 | 21.472 | 16.579 | 3.642 | 45.059 | 23.13914 | [5 empty] | Moderate effect, extended joule heating, local reactions (limited spread) – 4 | 4 | 54.99418 | 10000 | 40 | 26.31707 | 26.84379 | 12.66667 | 76.32388 | 113.0265 | 0.142
52 | 21.571 | 16.365 | 3.644 | 45.16 | 23.13857 | [5 empty] | Moderate effect, extended joule heating, local reactions (limited spread) – 4 | 4 | 54.99418 | 10000 | 40 | 26.31707 | 26.84379 | 12.66667 | 76.32388 | 113.0265 | 0.142
52 | 21.671 | 16.101 | 3.638 | 45.293 | 23.16691 | [5 empty] | Moderate effect, extended joule heating, local reactions (limited spread) – 4 | 4 | 54.99418 | 10000 | 40 | 26.31707 | 26.84379 | 12.66667 | 76.32388 | 113.0265 | 0.142
52 | 21.771 | 15.987 | 3.643 | 45.36 | 23.13624 | [5 empty] | Moderate effect, extended joule heating, local reactions (limited spread) – 4 | 4 | 54.99418 | 10000 | 40 | 26.31707 | 26.84379 | 12.66667 | 76.32388 | 113.0265 | 0.142
52 | 21.876 | 15.867 | 3.642 | 45.493 | 23.14029 | [5 empty] | Moderate effect, extended joule heating, local reactions (limited spread) – 4 | 4 | 54.99418 | 10000 | 40 | 26.31707 | 26.84379 | 12.66667 | 76.32388 | 113.0265 | 0.142
52 | 21.973 | 15.64 | 3.641 | 45.561 | 23.14666 | [5 empty] | Moderate effect, extended joule heating, local reactions (limited spread) – 4 | 4 | 54.99418 | 10000 | 40 | 26.31707 | 26.84379 | 12.66667 | 76.32388 | 113.0265 | 0.142
52 | 22.072 | 15.315 | 3.641 | 45.694 | 23.14956 | [5 empty] | Moderate effect, extended joule heating, local reactions (limited spread) – 4 | 4 | 54.99418 | 10000 | 40 | 26.31707 | 26.84379 | 12.66667 | 76.32388 | 113.0265 | 0.142
52 | 22.173 | 15.116 | 3.641 | 45.793 | 23.13914 | [5 empty] | Moderate effect, extended joule heating, local reactions (limited spread) – 4 | 4 | 54.99418 | 10000 | 40 | 26.31707 | 26.84379 | 12.66667 | 76.32388 | 113.0265 | 0.142
52 | 22.271 | 14.941 | 3.642 | 45.86 | 23.14607 | [5 empty] | Moderate effect, extended joule heating, local reactions (limited spread) – 4 | 4 | 54.99418 | 10000 | 40 | 26.31707 | 26.84379 | 12.66667 | 76.32388 | 113.0265 | 0.142
52 | 22.385 | 15.046 | 3.641 | 45.993 | 23.16402 | [5 empty] | Moderate effect, extended joule heating, local reactions (limited spread) – 4 | 4 | 54.99418 | 10000 | 40 | 26.31707 | 26.84379 | 12.66667 | 76.32388 | 113.0265 | 0.142
52 | 22.471 | 15.292 | 3.642 | 46.059 | 23.1646 | [5 empty] | Moderate effect, extended joule heating, local reactions (limited spread) – 4 | 4 | 54.99418 | 10000 | 40 | 26.31707 | 26.84379 | 12.66667 | 76.32388 | 113.0265 | 0.142
52 | 22.582 | 15.354 | 3.643 | 46.192 | 23.12583 | [5 empty] | Moderate effect, extended joule heating, local reactions (limited spread) – 4 | 4 | 54.99418 | 10000 | 40 | 26.31707 | 26.84379 | 12.66667 | 76.32388 | 113.0265 | 0.142
52 | 22.671 | 15.319 | 3.64 | 46.293 | 23.12235 | [5 empty] | Moderate effect, extended joule heating, local reactions (limited spread) – 4 | 4 | 54.99418 | 10000 | 40 | 26.31707 | 26.84379 | 12.66667 | 76.32388 | 113.0265 | 0.142
52 | 22.771 | 15.476 | 3.642 | 46.36 | 23.14956 | [5 empty] | Moderate effect, extended joule heating, local reactions (limited spread) – 4 | 4 | 54.99418 | 10000 | 40 | 26.31707 | 26.84379 | 12.66667 | 76.32388 | 113.0265 | 0.142
52 | 22.874 | 15.482 | 3.641 | 46.493 | 23.06909 | [5 empty] | Moderate effect, extended joule heating, local reactions (limited spread) – 4 | 4 | 54.99418 | 10000 | 40 | 26.31707 | 26.84379 | 12.66667 | 76.32388 | 113.0265 | 0.142
52 | 22.972 | 15.47 | 3.641 | 46.56 | 23.06156 | [5 empty] | Moderate effect, extended joule heating, local reactions (limited spread) – 4 | 4 | 54.99418 | 10000 | 40 | 26.31707 | 26.84379 | 12.66667 | 76.32388 | 113.0265 | 0.142
52 | 23.071 | 15.542 | 3.642 | 46.693 | 23.06329 | [5 empty] | Moderate effect, extended joule heating, local reactions (limited spread) – 4 | 4 | 54.99418 | 10000 | 40 | 26.31707 | 26.84379 | 12.66667 | 76.32388 | 113.0265 | 0.142
52 | 23.171 | 15.579 | 3.642 | 46.793 | 23.07198 | [5 empty] | Moderate effect, extended joule heating, local reactions (limited spread) – 4 | 4 | 54.99418 | 10000 | 40 | 26.31707 | 26.84379 | 12.66667 | 76.32388 | 113.0265 | 0.142
52 | 23.284 | 15.862 | 3.642 | 46.859 | 23.07892 | [5 empty] | Moderate effect, extended joule heating, local reactions (limited spread) – 4 | 4 | 54.99418 | 10000 | 40 | 26.31707 | 26.84379 | 12.66667 | 76.32388 | 113.0265 | 0.142
52 | 23.381 | 16.103 | 3.642 | 46.992 | 23.08994 | [5 empty] | Moderate effect, extended joule heating, local reactions (limited spread) – 4 | 4 | 54.99418 | 10000 | 40 | 26.31707 | 26.84379 | 12.66667 | 76.32388 | 113.0265 | 0.142
52 | 23.472 | 16.429 | 3.639 | 47.059 | 23.07777 | [5 empty] | Moderate effect, extended joule heating, local reactions (limited spread) – 4 | 4 | 54.99418 | 10000 | 40 | 26.31707 | 26.84379 | 12.66667 | 76.32388 | 113.0265 | 0.142
52 | 23.571 | 16.388 | 3.643 | 47.192 | 23.10323 | [5 empty] | Moderate effect, extended joule heating, local reactions (limited spread) – 4 | 4 | 54.99418 | 10000 | 40 | 26.31707 | 26.84379 | 12.66667 | 76.32388 | 113.0265 | 0.142
52 | 23.672 | 16.684 | 3.643 | 47.292 | 23.11479 | [5 empty] | Moderate effect, extended joule heating, local reactions (limited spread) – 4 | 4 | 54.99418 | 10000 | 40 | 26.31707 | 26.84379 | 12.66667 | 76.32388 | 113.0265 | 0.142
52 | 23.772 | 16.681 | 3.641 | 47.36 | 23.19235 | [5 empty] | Moderate effect, extended joule heating, local reactions (limited spread) – 4 | 4 | 54.99418 | 10000 | 40 | 26.31707 | 26.84379 | 12.66667 | 76.32388 | 113.0265 | 0.142
52 | 23.874 | 16.82 | 3.641 | 47.493 | 23.2259 | [5 empty] | Moderate effect, extended joule heating, local reactions (limited spread) – 4 | 4 | 54.99418 | 10000 | 40 | 26.31707 | 26.84379 | 12.66667 | 76.32388 | 113.0265 | 0.142
52 | 23.971 | 16.7 | 3.642 | 47.56 | 23.21666 | [5 empty] | Moderate effect, extended joule heating, local reactions (limited spread) – 4 | 4 | 54.99418 | 10000 | 40 | 26.31707 | 26.84379 | 12.66667 | 76.32388 | 113.0265 | 0.142
52 | 24.072 | 16.389 | 3.641 | 47.694 | 23.25365 | [5 empty] | Moderate effect, extended joule heating, local reactions (limited spread) – 4 | 4 | 54.99418 | 10000 | 40 | 26.31707 | 26.84379 | 12.66667 | 76.32388 | 113.0265 | 0.142
52 | 24.171 | 15.948 | 3.642 | 47.794 | 23.26808 | [5 empty] | Moderate effect, extended joule heating, local reactions (limited spread) – 4 | 4 | 54.99418 | 10000 | 40 | 26.31707 | 26.84379 | 12.66667 | 76.32388 | 113.0265 | 0.142
52 | 24.271 | 16.194 | 3.642 | 47.861 | 23.28193 | [5 empty] | Moderate effect, extended joule heating, local reactions (limited spread) – 4 | 4 | 54.99418 | 10000 | 40 | 26.31707 | 26.84379 | 12.66667 | 76.32388 | 113.0265 | 0.142
52 | 24.376 | 16.051 | 3.644 | 47.994 | 23.31257 | [5 empty] | Moderate effect, extended joule heating, local reactions (limited spread) – 4 | 4 | 54.99418 | 10000 | 40 | 26.31707 | 26.84379 | 12.66667 | 76.32388 | 113.0265 | 0.142
52 | 24.471 | 16.102 | 3.637 | 48.061 | 23.34144 | [5 empty] | Moderate effect, extended joule heating, local reactions (limited spread) – 4 | 4 | 54.99418 | 10000 | 40 | 26.31707 | 26.84379 | 12.66667 | 76.32388 | 113.0265 | 0.142
52 | 24.571 | 16.314 | 3.64 | 48.194 | 23.35882 | [5 empty] | Moderate effect, extended joule heating, local reactions (limited spread) – 4 | 4 | 54.99418 | 10000 | 40 | 26.31707 | 26.84379 | 12.66667 | 76.32388 | 113.0265 | 0.142
52 | 24.672 | 16.385 | 3.642 | 48.294 | 23.35993 | [5 empty] | Moderate effect, extended joule heating, local reactions (limited spread) – 4 | 4 | 54.99418 | 10000 | 40 | 26.31707 | 26.84379 | 12.66667 | 76.32388 | 113.0265 | 0.142
52 | 24.771 | 16.43 | 3.642 | 48.361 | 23.37843 | [5 empty] | Moderate effect, extended joule heating, local reactions (limited spread) – 4 | 4 | 54.99418 | 10000 | 40 | 26.31707 | 26.84379 | 12.66667 | 76.32388 | 113.0265 | 0.142
52 | 24.87 | 16.437 | 3.641 | 48.494 | 23.36862 | [5 empty] | Moderate effect, extended joule heating, local reactions (limited spread) – 4 | 4 | 54.99418 | 10000 | 40 | 26.31707 | 26.84379 | 12.66667 | 76.32388 | 113.0265 | 0.142
52 | 24.971 | 16.268 | 3.641 | 48.562 | 23.3917 | [5 empty] | Moderate effect, extended joule heating, local reactions (limited spread) – 4 | 4 | 54.99418 | 10000 | 40 | 26.31707 | 26.84379 | 12.66667 | 76.32388 | 113.0265 | 0.142
52 | 25.071 | 16.228 | 3.641 | 48.694 | 23.43732 | [5 empty] | Moderate effect, extended joule heating, local reactions (limited spread) – 4 | 4 | 54.99418 | 10000 | 40 | 26.31707 | 26.84379 | 12.66667 | 76.32388 | 113.0265 | 0.142
52 | 25.172 | 15.537 | 3.642 | 48.794 | 23.47655 | [5 empty] | Moderate effect, extended joule heating, local reactions (limited spread) – 4 | 4 | 54.99418 | 10000 | 40 | 26.31707 | 26.84379 | 12.66667 | 76.32388 | 113.0265 | 0.142
52 | 25.271 | 15.61 | 3.644 | 48.861 | 23.43962 | [5 empty] | Moderate effect, extended joule heating, local reactions (limited spread) – 4 | 4 | 54.99418 | 10000 | 40 | 26.31707 | 26.84379 | 12.66667 | 76.32388 | 113.0265 | 0.142
52 | 25.374 | 15.777 | 3.641 | 48.994 | 23.50772 | [5 empty] | Moderate effect, extended joule heating, local reactions (limited spread) – 4 | 4 | 54.99418 | 10000 | 40 | 26.31707 | 26.84379 | 12.66667 | 76.32388 | 113.0265 | 0.142
52 | 25.471 | 16.022 | 3.644 | 49.061 | 23.53191 | [5 empty] | Moderate effect, extended joule heating, local reactions (limited spread) – 4 | 4 | 54.99418 | 10000 | 40 | 26.31707 | 26.84379 | 12.66667 | 76.32388 | 113.0265 | 0.142
52 | 25.57 | 15.94 | 3.639 | 49.194 | 23.49269 | [5 empty] | Moderate effect, extended joule heating, local reactions (limited spread) – 4 | 4 | 54.99418 | 10000 | 40 | 26.31707 | 26.84379 | 12.66667 | 76.32388 | 113.0265 | 0.142
52 | 25.671 | 15.778 | 3.641 | 49.294 | 23.55901 | [5 empty] | Moderate effect, extended joule heating, local reactions (limited spread) – 4 | 4 | 54.99418 | 10000 | 40 | 26.31707 | 26.84379 | 12.66667 | 76.32388 | 113.0265 | 0.142
52 | 25.776 | 16.352 | 3.642 | 49.36 | 23.53942 | [5 empty] | Moderate effect, extended joule heating, local reactions (limited spread) – 4 | 4 | 54.99418 | 10000 | 40 | 26.31707 | 26.84379 | 12.66667 | 76.32388 | 113.0265 | 0.142
52 | 25.871 | 16.333 | 3.641 | 49.492 | 23.58151 | [5 empty] | Moderate effect, extended joule heating, local reactions (limited spread) – 4 | 4 | 54.99418 | 10000 | 40 | 26.31707 | 26.84379 | 12.66667 | 76.32388 | 113.0265 | 0.142
52 | 25.974 | 16.738 | 3.641 | 49.559 | 23.59647 | [5 empty] | Moderate effect, extended joule heating, local reactions (limited spread) – 4 | 4 | 54.99418 | 10000 | 40 | 26.31707 | 26.84379 | 12.66667 | 76.32388 | 113.0265 | 0.142
52 | 26.071 | 16.774 | 3.641 | 49.692 | 23.61836 | [5 empty] | Moderate effect, extended joule heating, local reactions (limited spread) – 4 | 4 | 54.99418 | 10000 | 40 | 26.31707 | 26.84379 | 12.66667 | 76.32388 | 113.0265 | 0.142
52 | 26.171 | 16.831 | 3.642 | 49.793 | 23.65407 | [5 empty] | Moderate effect, extended joule heating, local reactions (limited spread) – 4 | 4 | 54.99418 | 10000 | 40 | 26.31707 | 26.84379 | 12.66667 | 76.32388 | 113.0265 | 0.142
52 | 26.271 | 17.122 | 3.643 | 49.859 | 23.65927 | [5 empty] | Moderate effect, extended joule heating, local reactions (limited spread) – 4 | 4 | 54.99418 | 10000 | 40 | 26.31707 | 26.84379 | 12.66667 | 76.32388 | 113.0265 | 0.142
52 | 26.373 | 17.628 | 3.641 | 49.992 | 23.66737 | [5 empty] | Moderate effect, extended joule heating, local reactions (limited spread) – 4 | 4 | 54.99418 | 10000 | 40 | 26.31707 | 26.84379 | 12.66667 | 76.32388 | 113.0265 | 0.142
52 | 26.473 | 17.698 | 3.641 | 50.06 | 23.67423 | [5 empty] | Moderate effect, extended joule heating, local reactions (limited spread) – 4 | 4 | 54.99418 | 10000 | 40 | 26.31707 | 26.84379 | 12.66667 | 76.32388 | 113.0265 | 0.142
52 | 26.573 | 17.654 | 3.641 | 50.193 | 23.6437 | [5 empty] | Moderate effect, extended joule heating, local reactions (limited spread) – 4 | 4 | 54.99418 | 10000 | 40 | 26.31707 | 26.84379 | 12.66667 | 76.32388 | 113.0265 | 0.142
52 | 26.673 | 18.032 | 3.641 | 50.294 | 23.6708 | [5 empty] | Moderate effect, extended joule heating, local reactions (limited spread) – 4 | 4 | 54.99418 | 10000 | 40 | 26.31707 | 26.84379 | 12.66667 | 76.32388 | 113.0265 | 0.142
52 | 26.772 | 18.027 | 3.641 | 50.36 | 23.6852 | [5 empty] | Moderate effect, extended joule heating, local reactions (limited spread) – 4 | 4 | 54.99418 | 10000 | 40 | 26.31707 | 26.84379 | 12.66667 | 76.32388 | 113.0265 | 0.142
52 | 26.872 | 17.801 | 3.642 | 50.493 | 23.71912 | [5 empty] | Moderate effect, extended joule heating, local reactions (limited spread) – 4 | 4 | 54.99418 | 10000 | 40 | 26.31707 | 26.84379 | 12.66667 | 76.32388 | 113.0265 | 0.142
52 | 26.974 | 18.034 | 3.641 | 50.559 | 23.75712 | [5 empty] | Moderate effect, extended joule heating, local reactions (limited spread) – 4 | 4 | 54.99418 | 10000 | 40 | 26.31707 | 26.84379 | 12.66667 | 76.32388 | 113.0265 | 0.142
52 | 27.073 | 18.251 | 3.642 | 50.692 | 23.75997 | [5 empty] | Moderate effect, extended joule heating, local reactions (limited spread) – 4 | 4 | 54.99418 | 10000 | 40 | 26.31707 | 26.84379 | 12.66667 | 76.32388 | 113.0265 | 0.142
52 | 27.172 | 18.182 | 3.643 | 50.793 | 23.78538 | [5 empty] | Moderate effect, extended joule heating, local reactions (limited spread) – 4 | 4 | 54.99418 | 10000 | 40 | 26.31707 | 26.84379 | 12.66667 | 76.32388 | 113.0265 | 0.142
52 | 27.272 | 18.401 | 3.641 | 50.859 | 23.83424 | [5 empty] | Moderate effect, extended joule heating, local reactions (limited spread) – 4 | 4 | 54.99418 | 10000 | 40 | 26.31707 | 26.84379 | 12.66667 | 76.32388 | 113.0265 | 0.142
52 | 27.372 | 18.113 | 3.641 | 50.992 | 23.84912 | [5 empty] | Moderate effect, extended joule heating, local reactions (limited spread) – 4 | 4 | 54.99418 | 10000 | 40 | 26.31707 | 26.84379 | 12.66667 | 76.32388 | 113.0265 | 0.142
52 | 27.478 | 17.724 | 3.646 | 51.059 | 23.84804 | [5 empty] | Moderate effect, extended joule heating, local reactions (limited spread) – 4 | 4 | 54.99418 | 10000 | 40 | 26.31707 | 26.84379 | 12.66667 | 76.32388 | 113.0265 | 0.142
52 | 27.572 | 17.974 | 3.642 | 51.192 | 23.95085 | [5 empty] | Moderate effect, extended joule heating, local reactions (limited spread) – 4 | 4 | 54.99418 | 10000 | 40 | 26.31707 | 26.84379 | 12.66667 | 76.32388 | 113.0265 | 0.142
52 | 27.672 | 18.472 | 3.641 | 51.292 | 23.98527 | [5 empty] | Moderate effect, extended joule heating, local reactions (limited spread) – 4 | 4 | 54.99418 | 10000 | 40 | 26.31707 | 26.84379 | 12.66667 | 76.32388 | 113.0265 | 0.142
52 | 27.773 | 18.557 | 3.641 | 51.359 | 24.03916 | [5 empty] | Moderate effect, extended joule heating, local reactions (limited spread) – 4 | 4 | 54.99418 | 10000 | 40 | 26.31707 | 26.84379 | 12.66667 | 76.32388 | 113.0265 | 0.142
52 | 27.873 | 18.675 | 3.641 | 51.492 | 24.30319 | [5 empty] | Moderate effect, extended joule heating, local reactions (limited spread) – 4 | 4 | 54.99418 | 10000 | 40 | 26.31707 | 26.84379 | 12.66667 | 76.32388 | 113.0265 | 0.142
52 | 27.978 | 18.572 | 3.642 | 51.559 | 24.52611 | [5 empty] | Moderate effect, extended joule heating, local reactions (limited spread) – 4 | 4 | 54.99418 | 10000 | 40 | 26.31707 | 26.84379 | 12.66667 | 76.32388 | 113.0265 | 0.142
52 | 28.073 | 18.533 | 3.641 | 51.692 | 24.79829 | [5 empty] | Moderate effect, extended joule heating, local reactions (limited spread) – 4 | 4 | 54.99418 | 10000 | 40 | 26.31707 | 26.84379 | 12.66667 | 76.32388 | 113.0265 | 0.142
52 | 28.172 | 18.847 | 3.643 | 51.792 | 24.89727 | [5 empty] | Moderate effect, extended joule heating, local reactions (limited spread) – 4 | 4 | 54.99418 | 10000 | 40 | 26.31707 | 26.84379 | 12.66667 | 76.32388 | 113.0265 | 0.142
52 | 28.273 | 18.418 | 3.641 | 51.859 | 24.98382 | [5 empty] | Moderate effect, extended joule heating, local reactions (limited spread) – 4 | 4 | 54.99418 | 10000 | 40 | 26.31707 | 26.84379 | 12.66667 | 76.32388 | 113.0265 | 0.142
52 | 28.373 | 18.269 | 3.641 | 51.992 | 25.1367 | [5 empty] | Moderate effect, extended joule heating, local reactions (limited spread) – 4 | 4 | 54.99418 | 10000 | 40 | 26.31707 | 26.84379 | 12.66667 | 76.32388 | 113.0265 | 0.142
52 | 28.479 | 18.635 | 3.644 | 52.059 | 25.19753 | [5 empty] | Moderate effect, extended joule heating, local reactions (limited spread) – 4 | 4 | 54.99418 | 10000 | 40 | 26.31707 | 26.84379 | 12.66667 | 76.32388 | 113.0265 | 0.142
52 | 28.573 | 18.959 | 3.642 | 52.192 | 25.38569 | [5 empty] | Moderate effect, extended joule heating, local reactions (limited spread) – 4 | 4 | 54.99418 | 10000 | 40 | 26.31707 | 26.84379 | 12.66667 | 76.32388 | 113.0265 | 0.142
52 | 28.672 | 18.849 | 3.641 | 52.292 | 25.65562 | [5 empty] | Moderate effect, extended joule heating, local reactions (limited spread) – 4 | 4 | 54.99418 | 10000 | 40 | 26.31707 | 26.84379 | 12.66667 | 76.32388 | 113.0265 | 0.142
52 | 28.773 | 18.978 | 3.641 | 52.359 | 25.7509 | [5 empty] | Moderate effect, extended joule heating, local reactions (limited spread) – 4 | 4 | 54.99418 | 10000 | 40 | 26.31707 | 26.84379 | 12.66667 | 76.32388 | 113.0265 | 0.142
52 | 28.873 | 19.288 | 3.642 | 52.492 | 26.0667 | [5 empty] | Moderate effect, extended joule heating, local reactions (limited spread) – 4 | 4 | 54.99418 | 10000 | 40 | 26.31707 | 26.84379 | 12.66667 | 76.32388 | 113.0265 | 0.142
52 | 28.996 | 19.489 | 3.642 | 52.559 | 26.20002 | [5 empty] | Moderate effect, extended joule heating, local reactions (limited spread) – 4 | 4 | 54.99418 | 10000 | 40 | 26.31707 | 26.84379 | 12.66667 | 76.32388 | 113.0265 | 0.142
52 | 29.071 | 19.686 | 3.642 | 52.692 | 26.63471 | [5 empty] | Moderate effect, extended joule heating, local reactions (limited spread) – 4 | 4 | 54.99418 | 10000 | 40 | 26.31707 | 26.84379 | 12.66667 | 76.32388 | 113.0265 | 0.142
52 | 29.172 | 19.53 | 3.642 | 52.792 | 26.92815 | [5 empty] | Moderate effect, extended joule heating, local reactions (limited spread) – 4 | 4 | 54.99418 | 10000 | 40 | 26.31707 | 26.84379 | 12.66667 | 76.32388 | 113.0265 | 0.142
52 | 29.272 | 19.817 | 3.642 | 52.859 | 27.23729 | [5 empty] | Moderate effect, extended joule heating, local reactions (limited spread) – 4 | 4 | 54.99418 | 10000 | 40 | 26.31707 | 26.84379 | 12.66667 | 76.32388 | 113.0265 | 0.142
52 | 29.372 | 19.868 | 3.639 | 52.992 | 40.58828 | [5 empty] | Moderate effect, extended joule heating, local reactions (limited spread) – 4 | 4 | 54.99418 | 10000 | 40 | 26.31707 | 26.84379 | 12.66667 | 76.32388 | 113.0265 | 0.142
52 | 29.474 | 19.881 | 3.642 | 53.059 | 49.00814 | [5 empty] | Moderate effect, extended joule heating, local reactions (limited spread) – 4 | 4 | 54.99418 | 10000 | 40 | 26.31707 | 26.84379 | 12.66667 | 76.32388 | 113.0265 | 0.142
52 | 29.573 | 20.054 | 3.641 | 53.192 | 59.55551 | [5 empty] | Moderate effect, extended joule heating, local reactions (limited spread) – 4 | 4 | 54.99418 | 10000 | 40 | 26.31707 | 26.84379 | 12.66667 | 76.32388 | 113.0265 | 0.142
52 | 29.672 | 20.264 | 3.642 | 53.292 | 65.2654 | [5 empty] | Moderate effect, extended joule heating, local reactions (limited spread) – 4 | 4 | 54.99418 | 10000 | 40 | 26.31707 | 26.84379 | 12.66667 | 76.32388 | 113.0265 | 0.142
52 | 29.773 | 20.188 | 3.641 | 53.359 | 68.5477 | [5 empty] | Moderate effect, extended joule heating, local reactions (limited spread) – 4 | 4 | 54.99418 | 10000 | 40 | 26.31707 | 26.84379 | 12.66667 | 76.32388 | 113.0265 | 0.142
52 | 29.872 | 20.225 | 3.642 | 53.492 | 74.70844 | [5 empty] | Moderate effect, extended joule heating, local reactions (limited spread) – 4 | 4 | 54.99418 | 10000 | 40 | 26.31707 | 26.84379 | 12.66667 | 76.32388 | 113.0265 | 0.142
52 | 29.973 | 20.394 | 3.643 | 53.559 | 76.32388 | [5 empty] | Moderate effect, extended joule heating, local reactions (limited spread) – 4 | 4 | 54.99418 | 10000 | 40 | 26.31707 | 26.84379 | 12.66667 | 76.32388 | 113.0265 | 0.142
52 | 30.072 | 20.497 | 3.641 | 53.693 | 73.11771 | [5 empty] | Moderate effect, extended joule heating, local reactions (limited spread) – 4 | 4 | 54.99418 | 10000 | 40 | 26.31707 | 26.84379 | 12.66667 | 76.32388 | 113.0265 | 0.142
52 | 30.172 | 20.298 | 3.641 | 53.793 | 67.46602 | [5 empty] | Moderate effect, extended joule heating, local reactions (limited spread) – 4 | 4 | 54.99418 | 10000 | 40 | 26.31707 | 26.84379 | 12.66667 | 76.32388 | 113.0265 | 0.142
52 | 30.272 | 20.051 | 3.64 | 53.86 | 65.52834 | [5 empty] | Moderate effect, extended joule heating, local reactions (limited spread) – 4 | 4 | 54.99418 | 10000 | 40 | 26.31707 | 26.84379 | 12.66667 | 76.32388 | 113.0265 | 0.142
52 | 30.373 | 19.954 | 3.643 | 53.96 | 62.20002 | [5 empty] | Moderate effect, extended joule heating, local reactions (limited spread) – 4 | 4 | 54.99418 | 10000 | 40 | 26.31707 | 26.84379 | 12.66667 | 76.32388 | 113.0265 | 0.142
52 | 30.474 | 19.867 | 3.641 | 54.06 | 60.08914 | [5 empty] | Moderate effect, extended joule heating, local reactions (limited spread) – 4 | 4 | 54.99418 | 10000 | 40 | 26.31707 | 26.84379 | 12.66667 | 76.32388 | 113.0265 | 0.142
52 | 30.58 | 19.796 | 3.642 | 54.193 | 56.5908 | [5 empty] | Moderate effect, extended joule heating, local reactions (limited spread) – 4 | 4 | 54.99418 | 10000 | 40 | 26.31707 | 26.84379 | 12.66667 | 76.32388 | 113.0265 | 0.142
52 | 30.672 | 19.534 | 3.642 | 54.293 | 54.94205 | [5 empty] | Moderate effect, extended joule heating, local reactions (limited spread) – 4 | 4 | 54.99418 | 10000 | 40 | 26.31707 | 26.84379 | 12.66667 | 76.32388 | 113.0265 | 0.142
52 | 30.772 | 19.214 | 3.642 | 54.36 | 53.9217 | [5 empty] | Moderate effect, extended joule heating, local reactions (limited spread) – 4 | 4 | 54.99418 | 10000 | 40 | 26.31707 | 26.84379 | 12.66667 | 76.32388 | 113.0265 | 0.142
52 | 30.872 | 19.001 | 3.641 | 54.492 | 51.57689 | [5 empty] | Moderate effect, extended joule heating, local reactions (limited spread) – 4 | 4 | 54.99418 | 10000 | 40 | 26.31707 | 26.84379 | 12.66667 | 76.32388 | 113.0265 | 0.142
52 | 30.977 | 18.524 | 3.641 | 54.559 | 50.64325 | [5 empty] | Moderate effect, extended joule heating, local reactions (limited spread) – 4 | 4 | 54.99418 | 10000 | 40 | 26.31707 | 26.84379 | 12.66667 | 76.32388 | 113.0265 | 0.142
52 | 31.072 | 18.366 | 3.642 | 54.692 | 49.08516 | [5 empty] | Moderate effect, extended joule heating, local reactions (limited spread) – 4 | 4 | 54.99418 | 10000 | 40 | 26.31707 | 26.84379 | 12.66667 | 76.32388 | 113.0265 | 0.142
52 | 31.172 | 18.549 | 3.64 | 54.792 | 47.22965 | [5 empty] | Moderate effect, extended joule heating, local reactions (limited spread) – 4 | 4 | 54.99418 | 10000 | 40 | 26.31707 | 26.84379 | 12.66667 | 76.32388 | 113.0265 | 0.142
52 | 31.272 | 18.344 | 3.642 | 54.859 | 45.99594 | [5 empty] | Moderate effect, extended joule heating, local reactions (limited spread) – 4 | 4 | 54.99418 | 10000 | 40 | 26.31707 | 26.84379 | 12.66667 | 76.32388 | 113.0265 | 0.142
52 | 31.371 | 18.232 | 3.639 | 54.992 | 43.49911 | [5 empty] | Moderate effect, extended joule heating, local reactions (limited spread) – 4 | 4 | 54.99418 | 10000 | 40 | 26.31707 | 26.84379 | 12.66667 | 76.32388 | 113.0265 | 0.142
52 | 31.478 | 18.493 | 3.642 | 55.059 | 42.23768 | [5 empty] | Moderate effect, extended joule heating, local reactions (limited spread) – 4 | 4 | 54.99418 | 10000 | 40 | 26.31707 | 26.84379 | 12.66667 | 76.32388 | 113.0265 | 0.142
52 | 31.573 | 18.332 | 3.641 | 55.16 | 40.68016 | [5 empty] | Moderate effect, extended joule heating, local reactions (limited spread) – 4 | 4 | 54.99418 | 10000 | 40 | 26.31707 | 26.84379 | 12.66667 | 76.32388 | 113.0265 | 0.142
52 | 31.673 | 18.486 | 3.642 | 55.294 | 39.09653 | [5 empty] | Moderate effect, extended joule heating, local reactions (limited spread) – 4 | 4 | 54.99418 | 10000 | 40 | 26.31707 | 26.84379 | 12.66667 | 76.32388 | 113.0265 | 0.142
52 | 31.773 | 18.507 | 3.641 | 55.36 | 38.46255 | [5 empty] | Moderate effect, extended joule heating, local reactions (limited spread) – 4 | 4 | 54.99418 | 10000 | 40 | 26.31707 | 26.84379 | 12.66667 | 76.32388 | 113.0265 | 0.142
52 | 31.873 | 18.84 | 3.642 | 55.493 | 37.27164 | [5 empty] | Moderate effect, extended joule heating, local reactions (limited spread) – 4 | 4 | 54.99418 | 10000 | 40 | 26.31707 | 26.84379 | 12.66667 | 76.32388 | 113.0265 | 0.142
52 | 31.974 | 19.029 | 3.642 | 55.56 | 36.83846 | [5 empty] | Moderate effect, extended joule heating, local reactions (limited spread) – 4 | 4 | 54.99418 | 10000 | 40 | 26.31707 | 26.84379 | 12.66667 | 76.32388 | 113.0265 | 0.142
52 | 32.072 | 19.022 | 3.64 | 55.693 | 35.90438 | [5 empty] | Moderate effect, extended joule heating, local reactions (limited spread) – 4 | 4 | 54.99418 | 10000 | 40 | 26.31707 | 26.84379 | 12.66667 | 76.32388 | 113.0265 | 0.142
52 | 32.172 | 19.328 | 3.642 | 55.793 | 35.38125 | [5 empty] | Moderate effect, extended joule heating, local reactions (limited spread) – 4 | 4 | 54.99418 | 10000 | 40 | 26.31707 | 26.84379 | 12.66667 | 76.32388 | 113.0265 | 0.142
52 | 32.272 | 19.414 | 3.646 | 55.859 | 35.00896 | [5 empty] | Moderate effect, extended joule heating, local reactions (limited spread) – 4 | 4 | 54.99418 | 10000 | 40 | 26.31707 | 26.84379 | 12.66667 | 76.32388 | 113.0265 | 0.142
52 | 32.396 | 18.92 | 3.641 | 55.992 | 34.48779 | [5 empty] | Moderate effect, extended joule heating, local reactions (limited spread) – 4 | 4 | 54.99418 | 10000 | 40 | 26.31707 | 26.84379 | 12.66667 | 76.32388 | 113.0265 | 0.142
52 | 32.475 | 19.181 | 3.641 | 56.058 | 34.24559 | [5 empty] | Moderate effect, extended joule heating, local reactions (limited spread) – 4 | 4 | 54.99418 | 10000 | 40 | 26.31707 | 26.84379 | 12.66667 | 76.32388 | 113.0265 | 0.142
52 | 32.573 | 19.553 | 3.641 | 56.191 | 33.86372 | [5 empty] | Moderate effect, extended joule heating, local reactions (limited spread) – 4 | 4 | 54.99418 | 10000 | 40 | 26.31707 | 26.84379 | 12.66667 | 76.32388 | 113.0265 | 0.142
52 | 32.673 | 19.806 | 3.641 | 56.292 | 33.62691 | [5 empty] | Moderate effect, extended joule heating, local reactions (limited spread) – 4 | 4 | 54.99418 | 10000 | 40 | 26.31707 | 26.84379 | 12.66667 | 76.32388 | 113.0265 | 0.142
52 | 32.773 | 19.787 | 3.642 | 56.358 | 33.47238 | [5 empty] | Moderate effect, extended joule heating, local reactions (limited spread) – 4 | 4 | 54.99418 | 10000 | 40 | 26.31707 | 26.84379 | 12.66667 | 76.32388 | 113.0265 | 0.142
52 | 32.872 | 19.604 | 3.644 | 56.491 | 33.35502 | [5 empty] | Moderate effect, extended joule heating, local reactions (limited spread) – 4 | 4 | 54.99418 | 10000 | 40 | 26.31707 | 26.84379 | 12.66667 | 76.32388 | 113.0265 | 0.142
52 | 32.972 | 19.972 | 3.641 | 56.558 | 33.15934 | [5 empty] | Moderate effect, extended joule heating, local reactions (limited spread) – 4 | 4 | 54.99418 | 10000 | 40 | 26.31707 | 26.84379 | 12.66667 | 76.32388 | 113.0265 | 0.142
52 | 33.072 | 20.239 | 3.642 | 56.691 | 33.03994 | [5 empty] | Moderate effect, extended joule heating, local reactions (limited spread) – 4 | 4 | 54.99418 | 10000 | 40 | 26.31707 | 26.84379 | 12.66667 | 76.32388 | 113.0265 | 0.142
52 | 33.173 | 20.127 | 3.643 | 56.791 | 33.09334 | [5 empty] | Moderate effect, extended joule heating, local reactions (limited spread) – 4 | 4 | 54.99418 | 10000 | 40 | 26.31707 | 26.84379 | 12.66667 | 76.32388 | 113.0265 | 0.142
52 | 33.285 | 20.463 | 3.64 | 56.858 | 33.10324 | [5 empty] | Moderate effect, extended joule heating, local reactions (limited spread) – 4 | 4 | 54.99418 | 10000 | 40 | 26.31707 | 26.84379 | 12.66667 | 76.32388 | 113.0265 | 0.142
52 | 33.372 | 20.299 | 3.642 | 56.991 | 33.12215 | [5 empty] | Moderate effect, extended joule heating, local reactions (limited spread) – 4 | 4 | 54.99418 | 10000 | 40 | 26.31707 | 26.84379 | 12.66667 | 76.32388 | 113.0265 | 0.142
52 | 33.472 | 19.795 | 3.641 | 57.058 | 33.10294 | [5 empty] | Moderate effect, extended joule heating, local reactions (limited spread) – 4 | 4 | 54.99418 | 10000 | 40 | 26.31707 | 26.84379 | 12.66667 | 76.32388 | 113.0265 | 0.142
52 | 33.572 | 19.636 | 3.642 | 57.191 | 32.919 | [5 empty] | Moderate effect, extended joule heating, local reactions (limited spread) – 4 | 4 | 54.99418 | 10000 | 40 | 26.31707 | 26.84379 | 12.66667 | 76.32388 | 113.0265 | 0.142
52 | 33.672 | 19.266 | 3.641 | 57.291 | 32.63421 | [5 empty] | Moderate effect, extended joule heating, local reactions (limited spread) – 4 | 4 | 54.99418 | 10000 | 40 | 26.31707 | 26.84379 | 12.66667 | 76.32388 | 113.0265 | 0.142
52 | 33.772 | 18.8 | 3.642 | 57.358 | 32.58043 | [5 empty] | Moderate effect, extended joule heating, local reactions (limited spread) – 4 | 4 | 54.99418 | 10000 | 40 | 26.31707 | 26.84379 | 12.66667 | 76.32388 | 113.0265 | 0.142
52 | 33.873 | 18.515 | 3.642 | 57.491 | 32.41966 | [5 empty] | Moderate effect, extended joule heating, local reactions (limited spread) – 4 | 4 | 54.99418 | 10000 | 40 | 26.31707 | 26.84379 | 12.66667 | 76.32388 | 113.0265 | 0.142
52 | 33.973 | 18.202 | 3.641 | 57.558 | 32.44921 | [5 empty] | Moderate effect, extended joule heating, local reactions (limited spread) – 4 | 4 | 54.99418 | 10000 | 40 | 26.31707 | 26.84379 | 12.66667 | 76.32388 | 113.0265 | 0.142
52 | 34.072 | 18.267 | 3.638 | 57.691 | 32.41071 | [5 empty] | Moderate effect, extended joule heating, local reactions (limited spread) – 4 | 4 | 54.99418 | 10000 | 40 | 26.31707 | 26.84379 | 12.66667 | 76.32388 | 113.0265 | 0.142
52 | 34.172 | 18.156 | 3.642 | 57.791 | 32.36182 | [5 empty] | Moderate effect, extended joule heating, local reactions (limited spread) – 4 | 4 | 54.99418 | 10000 | 40 | 26.31707 | 26.84379 | 12.66667 | 76.32388 | 113.0265 | 0.142
52 | 34.273 | 17.927 | 3.64 | 57.858 | 32.35071 | [5 empty] | Moderate effect, extended joule heating, local reactions (limited spread) – 4 | 4 | 54.99418 | 10000 | 40 | 26.31707 | 26.84379 | 12.66667 | 76.32388 | 113.0265 | 0.142
52 | 34.372 | 17.925 | 3.641 | 57.991 | 32.30121 | [5 empty] | Moderate effect, extended joule heating, local reactions (limited spread) – 4 | 4 | 54.99418 | 10000 | 40 | 26.31707 | 26.84379 | 12.66667 | 76.32388 | 113.0265 | 0.142
52 | 34.473 | 18.011 | 3.641 | 58.058 | 32.28094 | [5 empty] | Moderate effect, extended joule heating, local reactions (limited spread) – 4 | 4 | 54.99418 | 10000 | 40 | 26.31707 | 26.84379 | 12.66667 | 76.32388 | 113.0265 | 0.142
52 | 34.582 | 18.061 | 3.641 | 58.191 | 32.24989 | [5 empty] | Moderate effect, extended joule heating, local reactions (limited spread) – 4 | 4 | 54.99418 | 10000 | 40 | 26.31707 | 26.84379 | 12.66667 | 76.32388 | 113.0265 | 0.142
52 | 34.672 | 17.776 | 3.642 | 58.291 | 32.18017 | [5 empty] | Moderate effect, extended joule heating, local reactions (limited spread) – 4 | 4 | 54.99418 | 10000 | 40 | 26.31707 | 26.84379 | 12.66667 | 76.32388 | 113.0265 | 0.142
52 | 34.773 | 17.856 | 3.641 | 58.358 | 32.15364 | [5 empty] | Moderate effect, extended joule heating, local reactions (limited spread) – 4 | 4 | 54.99418 | 10000 | 40 | 26.31707 | 26.84379 | 12.66667 | 76.32388 | 113.0265 | 0.142
52 | 34.873 | 17.534 | 3.639 | 58.491 | 32.15361 | [5 empty] | Moderate effect, extended joule heating, local reactions (limited spread) – 4 | 4 | 54.99418 | 10000 | 40 | 26.31707 | 26.84379 | 12.66667 | 76.32388 | 113.0265 | 0.142
52 | 34.973 | 17.567 | 3.643 | 58.558 | 32.14941 | [5 empty] | Moderate effect, extended joule heating, local reactions (limited spread) – 4 | 4 | 54.99418 | 10000 | 40 | 26.31707 | 26.84379 | 12.66667 | 76.32388 | 113.0265 | 0.142
52 | 35.078 | 17.725 | 3.643 | 58.691 | 32.11322 | [5 empty] | Moderate effect, extended joule heating, local reactions (limited spread) – 4 | 4 | 54.99418 | 10000 | 40 | 26.31707 | 26.84379 | 12.66667 | 76.32388 | 113.0265 | 0.142
52 | 35.173 | 18.006 | 3.643 | 58.791 | 32.10617 | [5 empty] | Moderate effect, extended joule heating, local reactions (limited spread) – 4 | 4 | 54.99418 | 10000 | 40 | 26.31707 | 26.84379 | 12.66667 | 76.32388 | 113.0265 | 0.142
52 | 35.272 | 18.014 | 3.642 | 58.858 | 32.16769 | [5 empty] | Moderate effect, extended joule heating, local reactions (limited spread) – 4 | 4 | 54.99418 | 10000 | 40 | 26.31707 | 26.84379 | 12.66667 | 76.32388 | 113.0265 | 0.142
52 | 35.372 | 17.924 | 3.641 | 58.991 | 32.14378 | [5 empty] | Moderate effect, extended joule heating, local reactions (limited spread) – 4 | 4 | 54.99418 | 10000 | 40 | 26.31707 | 26.84379 | 12.66667 | 76.32388 | 113.0265 | 0.142
52 | 35.472 | 17.566 | 3.642 | 59.058 | 32.14436 | [5 empty] | Moderate effect, extended joule heating, local reactions (limited spread) – 4 | 4 | 54.99418 | 10000 | 40 | 26.31707 | 26.84379 | 12.66667 | 76.32388 | 113.0265 | 0.142
52 | 35.574 | 17.686 | 3.641 | 59.191 | 32.24778 | [5 empty] | Moderate effect, extended joule heating, local reactions (limited spread) – 4 | 4 | 54.99418 | 10000 | 40 | 26.31707 | 26.84379 | 12.66667 | 76.32388 | 113.0265 | 0.142
52 | 35.672 | 17.723 | 3.642 | 59.291 | 32.26611 | [5 empty] | Moderate effect, extended joule heating, local reactions (limited spread) – 4 | 4 | 54.99418 | 10000 | 40 | 26.31707 | 26.84379 | 12.66667 | 76.32388 | 113.0265 | 0.142
52 | 35.773 | 17.755 | 3.643 | 59.358 | 32.2799 | [5 empty] | Moderate effect, extended joule heating, local reactions (limited spread) – 4 | 4 | 54.99418 | 10000 | 40 | 26.31707 | 26.84379 | 12.66667 | 76.32388 | 113.0265 | 0.142
52 | 35.872 | 17.713 | 3.64 | 59.49 | 32.37608 | [5 empty] | Moderate effect, extended joule heating, local reactions (limited spread) – 4 | 4 | 54.99418 | 10000 | 40 | 26.31707 | 26.84379 | 12.66667 | 76.32388 | 113.0265 | 0.142
52 | 35.973 | 17.343 | 3.643 | 59.558 | 32.41523 | [5 empty] | Moderate effect, extended joule heating, local reactions (limited spread) – 4 | 4 | 54.99418 | 10000 | 40 | 26.31707 | 26.84379 | 12.66667 | 76.32388 | 113.0265 | 0.142
52 | 36.087 | 17.002 | 3.643 | 59.691 | 32.49374 | [5 empty] | Moderate effect, extended joule heating, local reactions (limited spread) – 4 | 4 | 54.99418 | 10000 | 40 | 26.31707 | 26.84379 | 12.66667 | 76.32388 | 113.0265 | 0.142
52 | 36.172 | 17.027 | 3.643 | 59.791 | 32.52086 | [5 empty] | Moderate effect, extended joule heating, local reactions (limited spread) – 4 | 4 | 54.99418 | 10000 | 40 | 26.31707 | 26.84379 | 12.66667 | 76.32388 | 113.0265 | 0.142
52 | 36.273 | 16.599 | 3.642 | 59.858 | 32.59952 | [5 empty] | Moderate effect, extended joule heating, local reactions (limited spread) – 4 | 4 | 54.99418 | 10000 | 40 | 26.31707 | 26.84379 | 12.66667 | 76.32388 | 113.0265 | 0.142
52 | 36.373 | 16.272 | 3.642 | 59.99 | 32.70332 | [5 empty] | Moderate effect, extended joule heating, local reactions (limited spread) – 4 | 4 | 54.99418 | 10000 | 40 | 26.31707 | 26.84379 | 12.66667 | 76.32388 | 113.0265 | 0.142
52 | 36.473 | 16.125 | 3.641 | 60.058 | 32.75808 | [5 empty] | Moderate effect, extended joule heating, local reactions (limited spread) – 4 | 4 | 54.99418 | 10000 | 40 | 26.31707 | 26.84379 | 12.66667 | 76.32388 | 113.0265 | 0.142
52 | 36.572 | 16.257 | 3.642 | 60.191 | 32.80048 | [5 empty] | Moderate effect, extended joule heating, local reactions (limited spread) – 4 | 4 | 54.99418 | 10000 | 40 | 26.31707 | 26.84379 | 12.66667 | 76.32388 | 113.0265 | 0.142
52 | 36.673 | 15.877 | 3.642 | 60.292 | 32.91846 | [5 empty] | Moderate effect, extended joule heating, local reactions (limited spread) – 4 | 4 | 54.99418 | 10000 | 40 | 26.31707 | 26.84379 | 12.66667 | 76.32388 | 113.0265 | 0.142
52 | 36.773 | 15.949 | 3.641 | 60.359 | 32.96676 | [5 empty] | Moderate effect, extended joule heating, local reactions (limited spread) – 4 | 4 | 54.99418 | 10000 | 40 | 26.31707 | 26.84379 | 12.66667 | 76.32388 | 113.0265 | 0.142
52 | 36.873 | 15.789 | 3.641 | 60.491 | 33.11143 | [5 empty] | Moderate effect, extended joule heating, local reactions (limited spread) – 4 | 4 | 54.99418 | 10000 | 40 | 26.31707 | 26.84379 | 12.66667 | 76.32388 | 113.0265 | 0.142
52 | 36.973 | 15.384 | 3.641 | 60.558 | 33.18552 | [5 empty] | Moderate effect, extended joule heating, local reactions (limited spread) – 4 | 4 | 54.99418 | 10000 | 40 | 26.31707 | 26.84379 | 12.66667 | 76.32388 | 113.0265 | 0.142
52 | 37.073 | 15.395 | 3.646 | 60.691 | 33.29487 | [5 empty] | Moderate effect, extended joule heating, local reactions (limited spread) – 4 | 4 | 54.99418 | 10000 | 40 | 26.31707 | 26.84379 | 12.66667 | 76.32388 | 113.0265 | 0.142
52 | 37.173 | 15.211 | 3.64 | 60.791 | 33.43071 | [5 empty] | Moderate effect, extended joule heating, local reactions (limited spread) – 4 | 4 | 54.99418 | 10000 | 40 | 26.31707 | 26.84379 | 12.66667 | 76.32388 | 113.0265 | 0.142
52 | 37.273 | 15.299 | 3.642 | 60.857 | 33.51089 | [5 empty] | Moderate effect, extended joule heating, local reactions (limited spread) – 4 | 4 | 54.99418 | 10000 | 40 | 26.31707 | 26.84379 | 12.66667 | 76.32388 | 113.0265 | 0.142
52 | 37.372 | 14.814 | 3.641 | 60.99 | 33.67609 | [5 empty] | Moderate effect, extended joule heating, local reactions (limited spread) – 4 | 4 | 54.99418 | 10000 | 40 | 26.31707 | 26.84379 | 12.66667 | 76.32388 | 113.0265 | 0.142
52 | 37.472 | 14.796 | 3.642 | 61.057 | 33.7085 | [5 empty] | Moderate effect, extended joule heating, local reactions (limited spread) – 4 | 4 | 54.99418 | 10000 | 40 | 26.31707 | 26.84379 | 12.66667 | 76.32388 | 113.0265 | 0.142
52 | 37.573 | 14.713 | 3.641 | 61.19 | 33.89975 | [5 empty] | Moderate effect, extended joule heating, local reactions (limited spread) – 4 | 4 | 54.99418 | 10000 | 40 | 26.31707 | 26.84379 | 12.66667 | 76.32388 | 113.0265 | 0.142
52 | 37.672 | 14.844 | 3.641 | 61.291 | 34.03881 | [5 empty] | Moderate effect, extended joule heating, local reactions (limited spread) – 4 | 4 | 54.99418 | 10000 | 40 | 26.31707 | 26.84379 | 12.66667 | 76.32388 | 113.0265 | 0.142
52 | 37.772 | 14.173 | 3.64 | 61.357 | 34.10186 | [5 empty] | Moderate effect, extended joule heating, local reactions (limited spread) – 4 | 4 | 54.99418 | 10000 | 40 | 26.31707 | 26.84379 | 12.66667 | 76.32388 | 113.0265 | 0.142
52 | 37.872 | 14.107 | 3.646 | 61.49 | 34.2245 | [5 empty] | Moderate effect, extended joule heating, local reactions (limited spread) – 4 | 4 | 54.99418 | 10000 | 40 | 26.31707 | 26.84379 | 12.66667 | 76.32388 | 113.0265 | 0.142
52 | 37.972 | 14.383 | 3.643 | 61.557 | 34.2228 | [5 empty] | Moderate effect, extended joule heating, local reactions (limited spread) – 4 | 4 | 54.99418 | 10000 | 40 | 26.31707 | 26.84379 | 12.66667 | 76.32388 | 113.0265 | 0.142
52 | 38.08 | 14.211 | 3.642 | 61.69 | 34.33258 | [5 empty] | Moderate effect, extended joule heating, local reactions (limited spread) – 4 | 4 | 54.99418 | 10000 | 40 | 26.31707 | 26.84379 | 12.66667 | 76.32388 | 113.0265 | 0.142
52 | 38.173 | 14.194 | 3.642 | 61.791 | 34.40311 | [5 empty] | Moderate effect, extended joule heating, local reactions (limited spread) – 4 | 4 | 54.99418 | 10000 | 40 | 26.31707 | 26.84379 | 12.66667 | 76.32388 | 113.0265 | 0.142
52 | 38.272 | 13.637 | 3.642 | 61.857 | 34.4678 | [5 empty] | Moderate effect, extended joule heating, local reactions (limited spread) – 4 | 4 | 54.99418 | 10000 | 40 | 26.31707 | 26.84379 | 12.66667 | 76.32388 | 113.0265 | 0.142
52 | 38.372 | 13.613 | 3.641 | 61.991 | 34.45645 | [5 empty] | Moderate effect, extended joule heating, local reactions (limited spread) – 4 | 4 | 54.99418 | 10000 | 40 | 26.31707 | 26.84379 | 12.66667 | 76.32388 | 113.0265 | 0.142
52 | 38.472 | 13.849 | 3.641 | 62.058 | 34.47382 | [5 empty] | Moderate effect, extended joule heating, local reactions (limited spread) – 4 | 4 | 54.99418 | 10000 | 40 | 26.31707 | 26.84379 | 12.66667 | 76.32388 | 113.0265 | 0.142
52 | 38.575 | 13.922 | 3.641 | 62.191 | 34.58679 | [5 empty] | Moderate effect, extended joule heating, local reactions (limited spread) – 4 | 4 | 54.99418 | 10000 | 40 | 26.31707 | 26.84379 | 12.66667 | 76.32388 | 113.0265 | 0.142
52 | 38.673 | 14.059 | 3.642 | 62.292 | 34.66743 | [5 empty] | Moderate effect, extended joule heating, local reactions (limited spread) – 4 | 4 | 54.99418 | 10000 | 40 | 26.31707 | 26.84379 | 12.66667 | 76.32388 | 113.0265 | 0.142
52 | 38.773 | 14.448 | 3.641 | 62.358 | 34.73334 | [5 empty] | Moderate effect, extended joule heating, local reactions (limited spread) – 4 | 4 | 54.99418 | 10000 | 40 | 26.31707 | 26.84379 | 12.66667 | 76.32388 | 113.0265 | 0.142
52 | 38.873 | 14.504 | 3.641 | 62.491 | 34.87771 | [5 empty] | Moderate effect, extended joule heating, local reactions (limited spread) – 4 | 4 | 54.99418 | 10000 | 40 | 26.31707 | 26.84379 | 12.66667 | 76.32388 | 113.0265 | 0.142
52 | 38.972 | 14.504 | 3.643 | 62.557 | 34.99939 | [5 empty] | Moderate effect, extended joule heating, local reactions (limited spread) – 4 | 4 | 54.99418 | 10000 | 40 | 26.31707 | 26.84379 | 12.66667 | 76.32388 | 113.0265 | 0.142
52 | 39.073 | 14.53 | 3.644 | 62.69 | 35.06289 | [5 empty] | Moderate effect, extended joule heating, local reactions (limited spread) – 4 | 4 | 54.99418 | 10000 | 40 | 26.31707 | 26.84379 | 12.66667 | 76.32388 | 113.0265 | 0.142
52 | 39.172 | 14.544 | 3.642 | 62.79 | 35.15861 | [5 empty] | Moderate effect, extended joule heating, local reactions (limited spread) – 4 | 4 | 54.99418 | 10000 | 40 | 26.31707 | 26.84379 | 12.66667 | 76.32388 | 113.0265 | 0.142
52 | 39.272 | 14.515 | 3.641 | 62.857 | 35.19576 | [5 empty] | Moderate effect, extended joule heating, local reactions (limited spread) – 4 | 4 | 54.99418 | 10000 | 40 | 26.31707 | 26.84379 | 12.66667 | 76.32388 | 113.0265 | 0.142
52 | 39.372 | 14.96 | 3.642 | 62.99 | 35.35952 | [5 empty] | Moderate effect, extended joule heating, local reactions (limited spread) – 4 | 4 | 54.99418 | 10000 | 40 | 26.31707 | 26.84379 | 12.66667 | 76.32388 | 113.0265 | 0.142
52 | 39.473 | 15.168 | 3.641 | 63.057 | 35.45158 | [5 empty] | Moderate effect, extended joule heating, local reactions (limited spread) – 4 | 4 | 54.99418 | 10000 | 40 | 26.31707 | 26.84379 | 12.66667 | 76.32388 | 113.0265 | 0.142
52 | 39.574 | 14.879 | 3.641 | 63.19 | 35.55988 | [5 empty] | Moderate effect, extended joule heating, local reactions (limited spread) – 4 | 4 | 54.99418 | 10000 | 40 | 26.31707 | 26.84379 | 12.66667 | 76.32388 | 113.0265 | 0.142
52 | 39.673 | 15.015 | 3.642 | 63.29 | 35.6609 | [5 empty] | Moderate effect, extended joule heating, local reactions (limited spread) – 4 | 4 | 54.99418 | 10000 | 40 | 26.31707 | 26.84379 | 12.66667 | 76.32388 | 113.0265 | 0.142
52 | 39.772 | 14.919 | 3.64 | 63.357 | 35.70615 | [5 empty] | Moderate effect, extended joule heating, local reactions (limited spread) – 4 | 4 | 54.99418 | 10000 | 40 | 26.31707 | 26.84379 | 12.66667 | 76.32388 | 113.0265 | 0.142
52 | 39.873 | 15.319 | 3.64 | 63.49 | 35.76786 | [5 empty] | Moderate effect, extended joule heating, local reactions (limited spread) – 4 | 4 | 54.99418 | 10000 | 40 | 26.31707 | 26.84379 | 12.66667 | 76.32388 | 113.0265 | 0.142
52 | 39.973 | 15.061 | 3.635 | 63.558 | 35.74354 | [5 empty] | Moderate effect, extended joule heating, local reactions (limited spread) – 4 | 4 | 54.99418 | 10000 | 40 | 26.31707 | 26.84379 | 12.66667 | 76.32388 | 113.0265 | 0.142
52 | 40.072 | 15.368 | 3.644 | 63.691 | 35.85628 | [5 empty] | Moderate effect, extended joule heating, local reactions (limited spread) – 4 | 4 | 54.99418 | 10000 | 40 | 26.31707 | 26.84379 | 12.66667 | 76.32388 | 113.0265 | 0.142
52 | 40.173 | 15.27 | 3.642 | 63.791 | 35.93097 | [5 empty] | Moderate effect, extended joule heating, local reactions (limited spread) – 4 | 4 | 54.99418 | 10000 | 40 | 26.31707 | 26.84379 | 12.66667 | 76.32388 | 113.0265 | 0.142
52 | 40.273 | 15.023 | 3.642 | 63.858 | 35.9805 | [5 empty] | Moderate effect, extended joule heating, local reactions (limited spread) – 4 | 4 | 54.99418 | 10000 | 40 | 26.31707 | 26.84379 | 12.66667 | 76.32388 | 113.0265 | 0.142
52 | 40.373 | 15.153 | 3.641 | 63.991 | 36.06117 | [5 empty] | Moderate effect, extended joule heating, local reactions (limited spread) – 4 | 4 | 54.99418 | 10000 | 40 | 26.31707 | 26.84379 | 12.66667 | 76.32388 | 113.0265 | 0.142
52 | 40.473 | 15.217 | 3.641 | 64.057 | 36.09123 | [5 empty] | Moderate effect, extended joule heating, local reactions (limited spread) – 4 | 4 | 54.99418 | 10000 | 40 | 26.31707 | 26.84379 | 12.66667 | 76.32388 | 113.0265 | 0.142
52 | 40.573 | 14.513 | 3.642 | 64.19 | 36.17933 | [5 empty] | Moderate effect, extended joule heating, local reactions (limited spread) – 4 | 4 | 54.99418 | 10000 | 40 | 26.31707 | 26.84379 | 12.66667 | 76.32388 | 113.0265 | 0.142
52 | 40.685 | 14.352 | 3.641 | 64.29 | 36.2776 | [5 empty] | Moderate effect, extended joule heating, local reactions (limited spread) – 4 | 4 | 54.99418 | 10000 | 40 | 26.31707 | 26.84379 | 12.66667 | 76.32388 | 113.0265 | 0.142
52 | 40.772 | 14.45 | 3.64 | 64.357 | 36.26775 | [5 empty] | Moderate effect, extended joule heating, local reactions (limited spread) – 4 | 4 | 54.99418 | 10000 | 40 | 26.31707 | 26.84379 | 12.66667 | 76.32388 | 113.0265 | 0.142
52 | 40.873 | 14.334 | 3.641 | 64.49 | 36.40955 | [5 empty] | Moderate effect, extended joule heating, local reactions (limited spread) – 4 | 4 | 54.99418 | 10000 | 40 | 26.31707 | 26.84379 | 12.66667 | 76.32388 | 113.0265 | 0.142
52 | 40.973 | 14.436 | 3.642 | 64.557 | 36.47248 | [5 empty] | Moderate effect, extended joule heating, local reactions (limited spread) – 4 | 4 | 54.99418 | 10000 | 40 | 26.31707 | 26.84379 | 12.66667 | 76.32388 | 113.0265 | 0.142
52 | 41.072 | 14.327 | 3.641 | 64.69 | 36.45459 | [5 empty] | Moderate effect, extended joule heating, local reactions (limited spread) – 4 | 4 | 54.99418 | 10000 | 40 | 26.31707 | 26.84379 | 12.66667 | 76.32388 | 113.0265 | 0.142
52 | 41.179 | 14.428 | 3.642 | 64.79 | 36.34747 | [5 empty] | Moderate effect, extended joule heating, local reactions (limited spread) – 4 | 4 | 54.99418 | 10000 | 40 | 26.31707 | 26.84379 | 12.66667 | 76.32388 | 113.0265 | 0.142
52 | 41.272 | 14.312 | 3.641 | 64.857 | 35.86726 | [5 empty] | Moderate effect, extended joule heating, local reactions (limited spread) – 4 | 4 | 54.99418 | 10000 | 40 | 26.31707 | 26.84379 | 12.66667 | 76.32388 | 113.0265 | 0.142
52 | 41.373 | 14.132 | 3.642 | 64.99 | 35.91627 | [5 empty] | Moderate effect, extended joule heating, local reactions (limited spread) – 4 | 4 | 54.99418 | 10000 | 40 | 26.31707 | 26.84379 | 12.66667 | 76.32388 | 113.0265 | 0.142
52 | 41.472 | 14.389 | 3.642 | 65.057 | 35.87155 | [5 empty] | Moderate effect, extended joule heating, local reactions (limited spread) – 4 | 4 | 54.99418 | 10000 | 40 | 26.31707 | 26.84379 | 12.66667 | 76.32388 | 113.0265 | 0.142
52 | 41.572 | 14.397 | 3.64 | 65.19 | 35.7676 | [5 empty] | Moderate effect, extended joule heating, local reactions (limited spread) – 4 | 4 | 54.99418 | 10000 | 40 | 26.31707 | 26.84379 | 12.66667 | 76.32388 | 113.0265 | 0.142
52 | 41.675 | 14.296 | 3.642 | 65.257 | 35.71397 | [5 empty] | Moderate effect, extended joule heating, local reactions (limited spread) – 4 | 4 | 54.99418 | 10000 | 40 | 26.31707 | 26.84379 | 12.66667 | 76.32388 | 113.0265 | 0.142
52 | 41.772 | 14.397 | 3.642 | 65.358 | 35.72829 | [5 empty] | Moderate effect, extended joule heating, local reactions (limited spread) – 4 | 4 | 54.99418 | 10000 | 40 | 26.31707 | 26.84379 | 12.66667 | 76.32388 | 113.0265 | 0.142
52 | 41.873 | 14.573 | 3.642 | 65.49 | 35.58216 | [5 empty] | Moderate effect, extended joule heating, local reactions (limited spread) – 4 | 4 | 54.99418 | 10000 | 40 | 26.31707 | 26.84379 | 12.66667 | 76.32388 | 113.0265 | 0.142
52 | 41.973 | 13.951 | 3.641 | 65.557 | 35.58098 | [5 empty] | Moderate effect, extended joule heating, local reactions (limited spread) – 4 | 4 | 54.99418 | 10000 | 40 | 26.31707 | 26.84379 | 12.66667 | 76.32388 | 113.0265 | 0.142
52 | 42.072 | 13.867 | 3.641 | 65.691 | 35.61929 | [5 empty] | Moderate effect, extended joule heating, local reactions (limited spread) – 4 | 4 | 54.99418 | 10000 | 40 | 26.31707 | 26.84379 | 12.66667 | 76.32388 | 113.0265 | 0.142
52 | 42.178 | 13.819 | 3.642 | 65.79 | 35.62456 | [5 empty] | Moderate effect, extended joule heating, local reactions (limited spread) – 4 | 4 | 54.99418 | 10000 | 40 | 26.31707 | 26.84379 | 12.66667 | 76.32388 | 113.0265 | 0.142
52 | 42.273 | 14.27 | 3.641 | 65.857 | 35.59193 | [5 empty] | Moderate effect, extended joule heating, local reactions (limited spread) – 4 | 4 | 54.99418 | 10000 | 40 | 26.31707 | 26.84379 | 12.66667 | 76.32388 | 113.0265 | 0.142
52 | 42.372 | 13.905 | 3.642 | 65.989 | 35.60266 | [5 empty] | Moderate effect, extended joule heating, local reactions (limited spread) – 4 | 4 | 54.99418 | 10000 | 40 | 26.31707 | 26.84379 | 12.66667 | 76.32388 | 113.0265 | 0.142
52 | 42.473 | 14.228 | 3.641 | 66.056 | 35.60251 | [5 empty] | Moderate effect, extended joule heating, local reactions (limited spread) – 4 | 4 | 54.99418 | 10000 | 40 | 26.31707 | 26.84379 | 12.66667 | 76.32388 | 113.0265 | 0.142
52 | 42.573 | 14.235 | 3.641 | 66.19 | 35.63333 | [5 empty] | Moderate effect, extended joule heating, local reactions (limited spread) – 4 | 4 | 54.99418 | 10000 | 40 | 26.31707 | 26.84379 | 12.66667 | 76.32388 | 113.0265 | 0.142
52 | 42.673 | 14.537 | 3.644 | 66.29 | 35.61041 | [5 empty] | Moderate effect, extended joule heating, local reactions (limited spread) – 4 | 4 | 54.99418 | 10000 | 40 | 26.31707 | 26.84379 | 12.66667 | 76.32388 | 113.0265 | 0.142
52 | 42.772 | 14.611 | 3.642 | 66.356 | 35.67205 | [5 empty] | Moderate effect, extended joule heating, local reactions (limited spread) – 4 | 4 | 54.99418 | 10000 | 40 | 26.31707 | 26.84379 | 12.66667 | 76.32388 | 113.0265 | 0.142
52 | 42.873 | 14.256 | 3.642 | 66.489 | 35.68596 | [5 empty] | Moderate effect, extended joule heating, local reactions (limited spread) – 4 | 4 | 54.99418 | 10000 | 40 | 26.31707 | 26.84379 | 12.66667 | 76.32388 | 113.0265 | 0.142
52 | 42.973 | 14.434 | 3.641 | 66.557 | 35.72514 | [5 empty] | Moderate effect, extended joule heating, local reactions (limited spread) – 4 | 4 | 54.99418 | 10000 | 40 | 26.31707 | 26.84379 | 12.66667 | 76.32388 | 113.0265 | 0.142
52 | 43.072 | 14.266 | 3.641 | 66.69 | 35.75535 | [5 empty] | Moderate effect, extended joule heating, local reactions (limited spread) – 4 | 4 | 54.99418 | 10000 | 40 | 26.31707 | 26.84379 | 12.66667 | 76.32388 | 113.0265 | 0.142
52 | 43.172 | 14.603 | 3.642 | 66.791 | 35.84214 | [5 empty] | Moderate effect, extended joule heating, local reactions (limited spread) – 4 | 4 | 54.99418 | 10000 | 40 | 26.31707 | 26.84379 | 12.66667 | 76.32388 | 113.0265 | 0.142
52 | 43.272 | 16.374 | 3.641 | 66.857 | 35.87837 | [5 empty] | Moderate effect, extended joule heating, local reactions (limited spread) – 4 | 4 | 54.99418 | 10000 | 40 | 26.31707 | 26.84379 | 12.66667 | 76.32388 | 113.0265 | 0.142
52 | 43.372 | 16.33 | 3.642 | 66.99 | 35.95847 | [5 empty] | Moderate effect, extended joule heating, local reactions (limited spread) – 4 | 4 | 54.99418 | 10000 | 40 | 26.31707 | 26.84379 | 12.66667 | 76.32388 | 113.0265 | 0.142
52 | 43.472 | 16.405 | 3.641 | 67.057 | 35.99834 | [5 empty] | Moderate effect, extended joule heating, local reactions (limited spread) – 4 | 4 | 54.99418 | 10000 | 40 | 26.31707 | 26.84379 | 12.66667 | 76.32388 | 113.0265 | 0.142
52 | 43.572 | 16.31 | 3.642 | 67.19 | 36.09087 | [5 empty] | Moderate effect, extended joule heating, local reactions (limited spread) – 4 | 4 | 54.99418 | 10000 | 40 | 26.31707 | 26.84379 | 12.66667 | 76.32388 | 113.0265 | 0.142
52 | 43.673 | 15.946 | 3.643 | 67.291 | 36.19096 | [5 empty] | Moderate effect, extended joule heating, local reactions (limited spread) – 4 | 4 | 54.99418 | 10000 | 40 | 26.31707 | 26.84379 | 12.66667 | 76.32388 | 113.0265 | 0.142
52 | 43.773 | 16.061 | 3.643 | 67.357 | 36.23217 | [5 empty] | Moderate effect, extended joule heating, local reactions (limited spread) – 4 | 4 | 54.99418 | 10000 | 40 | 26.31707 | 26.84379 | 12.66667 | 76.32388 | 113.0265 | 0.142
52 | 43.887 | 16.223 | 3.64 | 67.49 | 36.42867 | [5 empty] | Moderate effect, extended joule heating, local reactions (limited spread) – 4 | 4 | 54.99418 | 10000 | 40 | 26.31707 | 26.84379 | 12.66667 | 76.32388 | 113.0265 | 0.142
52 | 43.974 | 16.607 | 3.641 | 67.558 | 36.48983 | [5 empty] | Moderate effect, extended joule heating, local reactions (limited spread) – 4 | 4 | 54.99418 | 10000 | 40 | 26.31707 | 26.84379 | 12.66667 | 76.32388 | 113.0265 | 0.142
52 | 44.073 | 16.649 | 3.641 | 67.691 | 36.60463 | [5 empty] | Moderate effect, extended joule heating, local reactions (limited spread) – 4 | 4 | 54.99418 | 10000 | 40 | 26.31707 | 26.84379 | 12.66667 | 76.32388 | 113.0265 | 0.142
52 | 44.175 | 16.838 | 3.642 | 67.791 | 36.72184 | [5 empty] | Moderate effect, extended joule heating, local reactions (limited spread) – 4 | 4 | 54.99418 | 10000 | 40 | 26.31707 | 26.84379 | 12.66667 | 76.32388 | 113.0265 | 0.142
52 | 44.274 | 16.764 | 3.641 | 67.857 | 36.82441 | [5 empty] | Moderate effect, extended joule heating, local reactions (limited spread) – 4 | 4 | 54.99418 | 10000 | 40 | 26.31707 | 26.84379 | 12.66667 | 76.32388 | 113.0265 | 0.142
52 | 44.373 | 16.829 | 3.641 | 67.99 | 36.96101 | [5 empty] | Moderate effect, extended joule heating, local reactions (limited spread) – 4 | 4 | 54.99418 | 10000 | 40 | 26.31707 | 26.84379 | 12.66667 | 76.32388 | 113.0265 | 0.142
52 | 44.473 | 16.758 | 3.642 | 68.056 | 37.04516 | [5 empty] | Moderate effect, extended joule heating, local reactions (limited spread) – 4 | 4 | 54.99418 | 10000 | 40 | 26.31707 | 26.84379 | 12.66667 | 76.32388 | 113.0265 | 0.142
52 | 44.574 | 17.023 | 3.641 | 68.189 | 37.15082 | [5 empty] | Moderate effect, extended joule heating, local reactions (limited spread) – 4 | 4 | 54.99418 | 10000 | 40 | 26.31707 | 26.84379 | 12.66667 | 76.32388 | 113.0265 | 0.142
52 | 44.674 | 16.419 | 3.643 | 68.289 | 37.30452 | [5 empty] | Moderate effect, extended joule heating, local reactions (limited spread) – 4 | 4 | 54.99418 | 10000 | 40 | 26.31707 | 26.84379 | 12.66667 | 76.32388 | 113.0265 | 0.142
52 | 44.774 | 16.555 | 3.643 | 68.356 | 37.38329 | [5 empty] | Moderate effect, extended joule heating, local reactions (limited spread) – 4 | 4 | 54.99418 | 10000 | 40 | 26.31707 | 26.84379 | 12.66667 | 76.32388 | 113.0265 | 0.142
52 | 44.876 | 16.512 | 3.645 | 68.489 | 37.50202 | [5 empty] | Moderate effect, extended joule heating, local reactions (limited spread) – 4 | 4 | 54.99418 | 10000 | 40 | 26.31707 | 26.84379 | 12.66667 | 76.32388 | 113.0265 | 0.142
52 | 44.973 | 16.767 | 3.641 | 68.556 | 37.52197 | [5 empty] | Moderate effect, extended joule heating, local reactions (limited spread) – 4 | 4 | 54.99418 | 10000 | 40 | 26.31707 | 26.84379 | 12.66667 | 76.32388 | 113.0265 | 0.142
52 | 45.075 | 16.84 | 3.642 | 68.689 | 37.68477 | [5 empty] | Moderate effect, extended joule heating, local reactions (limited spread) – 4 | 4 | 54.99418 | 10000 | 40 | 26.31707 | 26.84379 | 12.66667 | 76.32388 | 113.0265 | 0.142
52 | 45.177 | 16.782 | 3.641 | 68.789 | 37.74842 | [5 empty] | Moderate effect, extended joule heating, local reactions (limited spread) – 4 | 4 | 54.99418 | 10000 | 40 | 26.31707 | 26.84379 | 12.66667 | 76.32388 | 113.0265 | 0.142
52 | 45.274 | 16.715 | 3.641 | 68.856 | 37.8386 | [5 empty] | Moderate effect, extended joule heating, local reactions (limited spread) – 4 | 4 | 54.99418 | 10000 | 40 | 26.31707 | 26.84379 | 12.66667 | 76.32388 | 113.0265 | 0.142
52 | 45.374 | 17.126 | 3.641 | 68.956 | 37.95352 | [5 empty] | Moderate effect, extended joule heating, local reactions (limited spread) – 4 | 4 | 54.99418 | 10000 | 40 | 26.31707 | 26.84379 | 12.66667 | 76.32388 | 113.0265 | 0.142
52 | 45.473 | 17.425 | 3.641 | 69.057 | 38.1377 | [5 empty] | Moderate effect, extended joule heating, local reactions (limited spread) – 4 | 4 | 54.99418 | 10000 | 40 | 26.31707 | 26.84379 | 12.66667 | 76.32388 | 113.0265 | 0.142
52 | 45.573 | 17.313 | 3.635 | 69.19 | 38.30881 | [5 empty] | Moderate effect, extended joule heating, local reactions (limited spread) – 4 | 4 | 54.99418 | 10000 | 40 | 26.31707 | 26.84379 | 12.66667 | 76.32388 | 113.0265 | 0.142
52 | 45.676 | 17.435 | 3.64 | 69.29 | 38.38882 | [5 empty] | Moderate effect, extended joule heating, local reactions (limited spread) – 4 | 4 | 54.99418 | 10000 | 40 | 26.31707 | 26.84379 | 12.66667 | 76.32388 | 113.0265 | 0.142
52 | 45.773 | 17.794 | 3.639 | 69.357 | 38.43999 | [5 empty] | Moderate effect, extended joule heating, local reactions (limited spread) – 4 | 4 | 54.99418 | 10000 | 40 | 26.31707 | 26.84379 | 12.66667 | 76.32388 | 113.0265 | 0.142
52 | 45.875 | 17.666 | 3.642 | 69.489 | 38.63074 | [5 empty] | Moderate effect, extended joule heating, local reactions (limited spread) – 4 | 4 | 54.99418 | 10000 | 40 | 26.31707 | 26.84379 | 12.66667 | 76.32388 | 113.0265 | 0.142
52 | 45.973 | 17.843 | 3.642 | 69.556 | 38.70525 | [5 empty] | Moderate effect, extended joule heating, local reactions (limited spread) – 4 | 4 | 54.99418 | 10000 | 40 | 26.31707 | 26.84379 | 12.66667 | 76.32388 | 113.0265 | 0.142
52 | 46.074 | 18.017 | 3.642 | 69.689 | 38.92587 | [5 empty] | Moderate effect, extended joule heating, local reactions (limited spread) – 4 | 4 | 54.99418 | 10000 | 40 | 26.31707 | 26.84379 | 12.66667 | 76.32388 | 113.0265 | 0.142
52 | 46.176 | 18.275 | 3.641 | 69.789 | 39.10691 | [5 empty] | Moderate effect, extended joule heating, local reactions (limited spread) – 4 | 4 | 54.99418 | 10000 | 40 | 26.31707 | 26.84379 | 12.66667 | 76.32388 | 113.0265 | 0.142
52 | 46.274 | 18.689 | 3.641 | 69.856 | 39.18185 | [5 empty] | Moderate effect, extended joule heating, local reactions (limited spread) – 4 | 4 | 54.99418 | 10000 | 40 | 26.31707 | 26.84379 | 12.66667 | 76.32388 | 113.0265 | 0.142
52 | 46.374 | 18.814 | 3.643 | 69.989 | 39.28893 | [5 empty] | Moderate effect, extended joule heating, local reactions (limited spread) – 4 | 4 | 54.99418 | 10000 | 40 | 26.31707 | 26.84379 | 12.66667 | 76.32388 | 113.0265 | 0.142
52 | 46.473 | 18.838 | 3.639 | 70.057 | 39.34388 | [5 empty] | Moderate effect, extended joule heating, local reactions (limited spread) – 4 | 4 | 54.99418 | 10000 | 40 | 26.31707 | 26.84379 | 12.66667 | 76.32388 | 113.0265 | 0.142
52 | 46.574 | 18.829 | 3.643 | 70.19 | 39.47288 | [5 empty] | Moderate effect, extended joule heating, local reactions (limited spread) – 4 | 4 | 54.99418 | 10000 | 40 | 26.31707 | 26.84379 | 12.66667 | 76.32388 | 113.0265 | 0.142
52 | 46.674 | 19.194 | 3.64 | 70.29 | 39.56105 | [5 empty] | Moderate effect, extended joule heating, local reactions (limited spread) – 4 | 4 | 54.99418 | 10000 | 40 | 26.31707 | 26.84379 | 12.66667 | 76.32388 | 113.0265 | 0.142
52 | 46.773 | 19.125 | 3.64 | 70.357 | 39.65602 | [5 empty] | Moderate effect, extended joule heating, local reactions (limited spread) – 4 | 4 | 54.99418 | 10000 | 40 | 26.31707 | 26.84379 | 12.66667 | 76.32388 | 113.0265 | 0.142
52 | 46.874 | 19.163 | 3.641 | 70.489 | 39.83204 | [5 empty] | Moderate effect, extended joule heating, local reactions (limited spread) – 4 | 4 | 54.99418 | 10000 | 40 | 26.31707 | 26.84379 | 12.66667 | 76.32388 | 113.0265 | 0.142
52 | 46.974 | 16.998 | 3.641 | 70.557 | 39.92437 | [5 empty] | Moderate effect, extended joule heating, local reactions (limited spread) – 4 | 4 | 54.99418 | 10000 | 40 | 26.31707 | 26.84379 | 12.66667 | 76.32388 | 113.0265 | 0.142
52 | 47.073 | 17.162 | 3.642 | 70.69 | 40.1223 | [5 empty] | Moderate effect, extended joule heating, local reactions (limited spread) – 4 | 4 | 54.99418 | 10000 | 40 | 26.31707 | 26.84379 | 12.66667 | 76.32388 | 113.0265 | 0.142
52 | 47.174 | 17.056 | 3.641 | 70.757 | 40.17084 | [5 empty] | Moderate effect, extended joule heating, local reactions (limited spread) – 4 | 4 | 54.99418 | 10000 | 40 | 26.31707 | 26.84379 | 12.66667 | 76.32388 | 113.0265 | 0.142
52 | 47.274 | 17.134 | 3.642 | 70.858 | 40.32168 | [5 empty] | Moderate effect, extended joule heating, local reactions (limited spread) – 4 | 4 | 54.99418 | 10000 | 40 | 26.31707 | 26.84379 | 12.66667 | 76.32388 | 113.0265 | 0.142
52 | 47.374 | 17.552 | 3.643 | 70.99 | 40.47314 | [5 empty] | Moderate effect, extended joule heating, local reactions (limited spread) – 4 | 4 | 54.99418 | 10000 | 40 | 26.31707 | 26.84379 | 12.66667 | 76.32388 | 113.0265 | 0.142
52 | 47.474 | 17.269 | 3.64 | 71.058 | 40.56181 | [5 empty] | Moderate effect, extended joule heating, local reactions (limited spread) – 4 | 4 | 54.99418 | 10000 | 40 | 26.31707 | 26.84379 | 12.66667 | 76.32388 | 113.0265 | 0.142
52 | 47.574 | 17.638 | 3.639 | 71.191 | 40.71852 | [5 empty] | Moderate effect, extended joule heating, local reactions (limited spread) – 4 | 4 | 54.99418 | 10000 | 40 | 26.31707 | 26.84379 | 12.66667 | 76.32388 | 113.0265 | 0.142
52 | 47.674 | 17.757 | 3.641 | 71.291 | 40.82577 | [5 empty] | Moderate effect, extended joule heating, local reactions (limited spread) – 4 | 4 | 54.99418 | 10000 | 40 | 26.31707 | 26.84379 | 12.66667 | 76.32388 | 113.0265 | 0.142
52 | 47.773 | 16.105 | 3.642 | 71.358 | 40.82317 | [5 empty] | Moderate effect, extended joule heating, local reactions (limited spread) – 4 | 4 | 54.99418 | 10000 | 40 | 26.31707 | 26.84379 | 12.66667 | 76.32388 | 113.0265 | 0.142
52 | 47.873 | 16.192 | 3.642 | 71.49 | 40.97512 | [5 empty] | Moderate effect, extended joule heating, local reactions (limited spread) – 4 | 4 | 54.99418 | 10000 | 40 | 26.31707 | 26.84379 | 12.66667 | 76.32388 | 113.0265 | 0.142
52 | 47.973 | 16.178 | 3.642 | 71.558 | 41.06437 | [5 empty] | Moderate effect, extended joule heating, local reactions (limited spread) – 4 | 4 | 54.99418 | 10000 | 40 | 26.31707 | 26.84379 | 12.66667 | 76.32388 | 113.0265 | 0.142
52 | 48.073 | 16.232 | 3.642 | 71.69 | 41.22141 | [5 empty] | Moderate effect, extended joule heating, local reactions (limited spread) – 4 | 4 | 54.99418 | 10000 | 40 | 26.31707 | 26.84379 | 12.66667 | 76.32388 | 113.0265 | 0.142
52 | 48.173 | 16.369 | 3.641 | 71.79 | 41.30431 | [5 empty] | Moderate effect, extended joule heating, local reactions (limited spread) – 4 | 4 | 54.99418 | 10000 | 40 | 26.31707 | 26.84379 | 12.66667 | 76.32388 | 113.0265 | 0.142
52 | 48.281 | 16.51 | 3.642 | 71.856 | 41.32333 | [5 empty] | Moderate effect, extended joule heating, local reactions (limited spread) – 4 | 4 | 54.99418 | 10000 | 40 | 26.31707 | 26.84379 | 12.66667 | 76.32388 | 113.0265 | 0.142
52 | 48.374 | 16.374 | 3.644 | 71.989 | 41.44119 | [5 empty] | Moderate effect, extended joule heating, local reactions (limited spread) – 4 | 4 | 54.99418 | 10000 | 40 | 26.31707 | 26.84379 | 12.66667 | 76.32388 | 113.0265 | 0.142
52 | 48.474 | 16.437 | 3.644 | 72.057 | 41.51881 | [5 empty] | Moderate effect, extended joule heating, local reactions (limited spread) – 4 | 4 | 54.99418 | 10000 | 40 | 26.31707 | 26.84379 | 12.66667 | 76.32388 | 113.0265 | 0.142
52 | 48.575 | 16.849 | 3.641 | 72.189 | 41.68441 | [5 empty] | Moderate effect, extended joule heating, local reactions (limited spread) – 4 | 4 | 54.99418 | 10000 | 40 | 26.31707 | 26.84379 | 12.66667 | 76.32388 | 113.0265 | 0.142
52 | 48.674 | 16.041 | 3.642 | 72.256 | 41.75319 | [5 empty] | Moderate effect, extended joule heating, local reactions (limited spread) – 4 | 4 | 54.99418 | 10000 | 40 | 26.31707 | 26.84379 | 12.66667 | 76.32388 | 113.0265 | 0.142
52 | 48.774 | 16.281 | 3.642 | 72.357 | 41.84736 | [5 empty] | Moderate effect, extended joule heating, local reactions (limited spread) – 4 | 4 | 54.99418 | 10000 | 40 | 26.31707 | 26.84379 | 12.66667 | 76.32388 | 113.0265 | 0.142
52 | 48.873 | 16.434 | 3.641 | 72.49 | 42.00082 | [5 empty] | Moderate effect, extended joule heating, local reactions (limited spread) – 4 | 4 | 54.99418 | 10000 | 40 | 26.31707 | 26.84379 | 12.66667 | 76.32388 | 113.0265 | 0.142
52 | 48.974 | 16.368 | 3.642 | 72.557 | 42.08856 | [5 empty] | Moderate effect, extended joule heating, local reactions (limited spread) – 4 | 4 | 54.99418 | 10000 | 40 | 26.31707 | 26.84379 | 12.66667 | 76.32388 | 113.0265 | 0.142
52 | 49.073 | 16.25 | 3.641 | 72.69 | 42.18661 | [5 empty] | Moderate effect, extended joule heating, local reactions (limited spread) – 4 | 4 | 54.99418 | 10000 | 40 | 26.31707 | 26.84379 | 12.66667 | 76.32388 | 113.0265 | 0.142
52 | 49.174 | 16.613 | 3.641 | 72.757 | 42.22679 | [5 empty] | Moderate effect, extended joule heating, local reactions (limited spread) – 4 | 4 | 54.99418 | 10000 | 40 | 26.31707 | 26.84379 | 12.66667 | 76.32388 | 113.0265 | 0.142
52 | 49.28 | 16.484 | 3.641 | 72.857 | 42.3956 | [5 empty] | Moderate effect, extended joule heating, local reactions (limited spread) – 4 | 4 | 54.99418 | 10000 | 40 | 26.31707 | 26.84379 | 12.66667 | 76.32388 | 113.0265 | 0.142
52 | 49.375 | 16.86 | 3.643 | 72.99 | 42.53976 | [5 empty] | Moderate effect, extended joule heating, local reactions (limited spread) – 4 | 4 | 54.99418 | 10000 | 40 | 26.31707 | 26.84379 | 12.66667 | 76.32388 | 113.0265 | 0.142
52 | 49.474 | 16.754 | 3.64 | 73.057 | 42.59797 | [5 empty] | Moderate effect, extended joule heating, local reactions (limited spread) – 4 | 4 | 54.99418 | 10000 | 40 | 26.31707 | 26.84379 | 12.66667 | 76.32388 | 113.0265 | 0.142
52 | 49.574 | 17.35 | 3.642 | 73.19 | 42.76668 | [5 empty] | Moderate effect, extended joule heating, local reactions (limited spread) – 4 | 4 | 54.99418 | 10000 | 40 | 26.31707 | 26.84379 | 12.66667 | 76.32388 | 113.0265 | 0.142
52 | 49.673 | 17.771 | 3.64 | 73.29 | 42.86921 | [5 empty] | Moderate effect, extended joule heating, local reactions (limited spread) – 4 | 4 | 54.99418 | 10000 | 40 | 26.31707 | 26.84379 | 12.66667 | 76.32388 | 113.0265 | 0.142
52 | 49.779 | 17.555 | 3.641 | 73.356 | 42.94045 | [5 empty] | Moderate effect, extended joule heating, local reactions (limited spread) – 4 | 4 | 54.99418 | 10000 | 40 | 26.31707 | 26.84379 | 12.66667 | 76.32388 | 113.0265 | 0.142
52 | 49.873 | 17.652 | 3.642 | 73.456 | 43.03756 | [5 empty] | Moderate effect, extended joule heating, local reactions (limited spread) – 4 | 4 | 54.99418 | 10000 | 40 | 26.31707 | 26.84379 | 12.66667 | 76.32388 | 113.0265 | 0.142
52 | 49.973 | 17.923 | 3.641 | 73.557 | 43.16692 | [5 empty] | Moderate effect, extended joule heating, local reactions (limited spread) – 4 | 4 | 54.99418 | 10000 | 40 | 26.31707 | 26.84379 | 12.66667 | 76.32388 | 113.0265 | 0.142
52 | 50.073 | 17.86 | 3.642 | 73.69 | 43.19781 | [5 empty] | Moderate effect, extended joule heating, local reactions (limited spread) – 4 | 4 | 54.99418 | 10000 | 40 | 26.31707 | 26.84379 | 12.66667 | 76.32388 | 113.0265 | 0.142
52 | 50.173 | 17.903 | 3.642 | 73.791 | 43.30986 | [5 empty] | Moderate effect, extended joule heating, local reactions (limited spread) – 4 | 4 | 54.99418 | 10000 | 40 | 26.31707 | 26.84379 | 12.66667 | 76.32388 | 113.0265 | 0.142
52 | 50.275 | 17.828 | 3.643 | 73.858 | 43.38598 | [5 empty] | Moderate effect, extended joule heating, local reactions (limited spread) – 4 | 4 | 54.99418 | 10000 | 40 | 26.31707 | 26.84379 | 12.66667 | 76.32388 | 113.0265 | 0.142
52 | 50.374 | 18.2 | 3.64 | 73.99 | 43.55366 | [5 empty] | Moderate effect, extended joule heating, local reactions (limited spread) – 4 | 4 | 54.99418 | 10000 | 40 | 26.31707 | 26.84379 | 12.66667 | 76.32388 | 113.0265 | 0.142
52 | 50.473 | 18.073 | 3.636 | 74.057 | 43.62336 | [5 empty] | Moderate effect, extended joule heating, local reactions (limited spread) – 4 | 4 | 54.99418 | 10000 | 40 | 26.31707 | 26.84379 | 12.66667 | 76.32388 | 113.0265 | 0.142
52 | 50.573 | 14.831 | 3.643 | 74.191 | 43.71667 | [5 empty] | Moderate effect, extended joule heating, local reactions (limited spread) – 4 | 4 | 54.99418 | 10000 | 40 | 26.31707 | 26.84379 | 12.66667 | 76.32388 | 113.0265 | 0.142
52 | 50.692 | 14.868 | 3.642 | 74.291 | 43.82529 | [5 empty] | Moderate effect, extended joule heating, local reactions (limited spread) – 4 | 4 | 54.99418 | 10000 | 40 | 26.31707 | 26.84379 | 12.66667 | 76.32388 | 113.0265 | 0.142
52 | 50.776 | 14.971 | 3.642 | 74.357 | 43.85979 | [5 empty] | Moderate effect, extended joule heating, local reactions (limited spread) – 4 | 4 | 54.99418 | 10000 | 40 | 26.31707 | 26.84379 | 12.66667 | 76.32388 | 113.0265 | 0.142
52 | 50.874 | 15.002 | 3.641 | 74.49 | 44.02612 | [5 empty] | Moderate effect, extended joule heating, local reactions (limited spread) – 4 | 4 | 54.99418 | 10000 | 40 | 26.31707 | 26.84379 | 12.66667 | 76.32388 | 113.0265 | 0.142
52 | 50.974 | 15.11 | 3.641 | 74.557 | 44.06344 | [5 empty] | Moderate effect, extended joule heating, local reactions (limited spread) – 4 | 4 | 54.99418 | 10000 | 40 | 26.31707 | 26.84379 | 12.66667 | 76.32388 | 113.0265 | 0.142
52 | 51.073 | 15.25 | 3.641 | 74.69 | 44.22373 | [5 empty] | Moderate effect, extended joule heating, local reactions (limited spread) – 4 | 4 | 54.99418 | 10000 | 40 | 26.31707 | 26.84379 | 12.66667 | 76.32388 | 113.0265 | 0.142
52 | 51.173 | 15.11 | 3.642 | 74.79 | 44.33615 | [5 empty] | Moderate effect, extended joule heating, local reactions (limited spread) – 4 | 4 | 54.99418 | 10000 | 40 | 26.31707 | 26.84379 | 12.66667 | 76.32388 | 113.0265 | 0.142
52 | 51.276 | 15.323 | 3.643 | 74.857 | 44.42494 | [5 empty] | Moderate effect, extended joule heating, local reactions (limited spread) – 4 | 4 | 54.99418 | 10000 | 40 | 26.31707 | 26.84379 | 12.66667 | 76.32388 | 113.0265 | 0.142
52 | 51.374 | 15.342 | 3.648 | 74.991 | 44.59517 | [5 empty] | Moderate effect, extended joule heating, local reactions (limited spread) – 4 | 4 | 54.99418 | 10000 | 40 | 26.31707 | 26.84379 | 12.66667 | 76.32388 | 113.0265 | 0.142
52 | 51.473 | 15.554 | 3.641 | 75.058 | 44.67696 | [5 empty] | Moderate effect, extended joule heating, local reactions (limited spread) – 4 | 4 | 54.99418 | 10000 | 40 | 26.31707 | 26.84379 | 12.66667 | 76.32388 | 113.0265 | 0.142
52 | 51.573 | 14.343 | 3.642 | 75.19 | 44.90348 | [5 empty] | Moderate effect, extended joule heating, local reactions (limited spread) – 4 | 4 | 54.99418 | 10000 | 40 | 26.31707 | 26.84379 | 12.66667 | 76.32388 | 113.0265 | 0.142
52 | 51.675 | 14.109 | 3.641 | 75.257 | 44.99923 | [5 empty] | Moderate effect, extended joule heating, local reactions (limited spread) – 4 | 4 | 54.99418 | 10000 | 40 | 26.31707 | 26.84379 | 12.66667 | 76.32388 | 113.0265 | 0.142
52 | 51.777 | 14.456 | 3.641 | 75.358 | 45.09752 | [5 empty] | Moderate effect, extended joule heating, local reactions (limited spread) – 4 | 4 | 54.99418 | 10000 | 40 | 26.31707 | 26.84379 | 12.66667 | 76.32388 | 113.0265 | 0.142
52 | 51.874 | 14.415 | 3.642 | 75.489 | 45.2265 | [5 empty] | Moderate effect, extended joule heating, local reactions (limited spread) – 4 | 4 | 54.99418 | 10000 | 40 | 26.31707 | 26.84379 | 12.66667 | 76.32388 | 113.0265 | 0.142
52 | 51.975 | 14.562 | 3.642 | 75.557 | 45.30653 | [5 empty] | Moderate effect, extended joule heating, local reactions (limited spread) – 4 | 4 | 54.99418 | 10000 | 40 | 26.31707 | 26.84379 | 12.66667 | 76.32388 | 113.0265 | 0.142
52 | 52.074 | 14.536 | 3.641 | 75.69 | 45.52937 | [5 empty] | Moderate effect, extended joule heating, local reactions (limited spread) – 4 | 4 | 54.99418 | 10000 | 40 | 26.31707 | 26.84379 | 12.66667 | 76.32388 | 113.0265 | 0.142
52 | 52.175 | 14.608 | 3.642 | 75.789 | 45.58884 | [5 empty] | Moderate effect, extended joule heating, local reactions (limited spread) – 4 | 4 | 54.99418 | 10000 | 40 | 26.31707 | 26.84379 | 12.66667 | 76.32388 | 113.0265 | 0.142
52 | 52.277 | 14.575 | 3.641 | 75.856 | 45.67775 | [5 empty] | Moderate effect, extended joule heating, local reactions (limited spread) – 4 | 4 | 54.99418 | 10000 | 40 | 26.31707 | 26.84379 | 12.66667 | 76.32388 | 113.0265 | 0.142
52 | 52.376 | 14.814 | 3.648 | 75.988 | 45.85159 | [5 empty] | Moderate effect, extended joule heating, local reactions (limited spread) – 4 | 4 | 54.99418 | 10000 | 40 | 26.31707 | 26.84379 | 12.66667 | 76.32388 | 113.0265 | 0.142
52 | 52.473 | 14.805 | 3.639 | 76.056 | 45.92274 | [5 empty] | Moderate effect, extended joule heating, local reactions (limited spread) – 4 | 4 | 54.99418 | 10000 | 40 | 26.31707 | 26.84379 | 12.66667 | 76.32388 | 113.0265 | 0.142
52 | 52.576 | 15.087 | 3.642 | 76.188 | 46.08503 | [5 empty] | Moderate effect, extended joule heating, local reactions (limited spread) – 4 | 4 | 54.99418 | 10000 | 40 | 26.31707 | 26.84379 | 12.66667 | 76.32388 | 113.0265 | 0.142
52 | 52.673 | 12.122 | 3.642 | 76.289 | 46.16911 | [5 empty] | Moderate effect, extended joule heating, local reactions (limited spread) – 4 | 4 | 54.99418 | 10000 | 40 | 26.31707 | 26.84379 | 12.66667 | 76.32388 | 113.0265 | 0.142
52 | 52.79 | 11.867 | 3.642 | 76.355 | 46.3607 | [5 empty] | Moderate effect, extended joule heating, local reactions (limited spread) – 4 | 4 | 54.99418 | 10000 | 40 | 26.31707 | 26.84379 | 12.66667 | 76.32388 | 113.0265 | 0.142
52 | 52.874 | 11.926 | 3.641 | 76.488 | 46.58778 | [5 empty] | Moderate effect, extended joule heating, local reactions (limited spread) – 4 | 4 | 54.99418 | 10000 | 40 | 26.31707 | 26.84379 | 12.66667 | 76.32388 | 113.0265 | 0.142
52 | 52.974 | 12.062 | 3.642 | 76.556 | 46.67752 | [5 empty] | Moderate effect, extended joule heating, local reactions (limited spread) – 4 | 4 | 54.99418 | 10000 | 40 | 26.31707 | 26.84379 | 12.66667 | 76.32388 | 113.0265 | 0.142
52 | 53.073 | 12.001 | 3.641 | 76.688 | 46.86903 | [5 empty] | Moderate effect, extended joule heating, local reactions (limited spread) – 4 | 4 | 54.99418 | 10000 | 40 | 26.31707 | 26.84379 | 12.66667 | 76.32388 | 113.0265 | 0.142
52 | 53.175 | 11.951 | 3.641 | 76.789 | 47.0539 | [5 empty] | Moderate effect, extended joule heating, local reactions (limited spread) – 4 | 4 | 54.99418 | 10000 | 40 | 26.31707 | 26.84379 | 12.66667 | 76.32388 | 113.0265 | 0.142
52 | 53.274 | 11.927 | 3.639 | 76.855 | 47.16165 | [5 empty] | Moderate effect, extended joule heating, local reactions (limited spread) – 4 | 4 | 54.99418 | 10000 | 40 | 26.31707 | 26.84379 | 12.66667 | 76.32388 | 113.0265 | 0.142
52 | 53.373 | 11.99 | 3.642 | 76.988 | 47.32593 | [5 empty] | Moderate effect, extended joule heating, local reactions (limited spread) – 4 | 4 | 54.99418 | 10000 | 40 | 26.31707 | 26.84379 | 12.66667 | 76.32388 | 113.0265 | 0.142
52 | 53.475 | 12.141 | 3.64 | 77.055 | 47.41545 | [5 empty] | Moderate effect, extended joule heating, local reactions (limited spread) – 4 | 4 | 54.99418 | 10000 | 40 | 26.31707 | 26.84379 | 12.66667 | 76.32388 | 113.0265 | 0.142
52 | 53.574 | 12.009 | 3.641 | 77.188 | 47.53227 | [5 empty] | Moderate effect, extended joule heating, local reactions (limited spread) – 4 | 4 | 54.99418 | 10000 | 40 | 26.31707 | 26.84379 | 12.66667 | 76.32388 | 113.0265 | 0.142
52 | 53.674 | 11.847 | 3.641 | 77.289 | 47.72021 | [5 empty] | Moderate effect, extended joule heating, local reactions (limited spread) – 4 | 4 | 54.99418 | 10000 | 40 | 26.31707 | 26.84379 | 12.66667 | 76.32388 | 113.0265 | 0.142
52 | 53.772 | 10.851 | 3.642 | 77.355 | 47.78282 | [5 empty] | Moderate effect, extended joule heating, local reactions (limited spread) – 4 | 4 | 54.99418 | 10000 | 40 | 26.31707 | 26.84379 | 12.66667 | 76.32388 | 113.0265 | 0.142
52 | 53.873 | 11.124 | 3.641 | 77.488 | 47.90824 | [5 empty] | Moderate effect, extended joule heating, local reactions (limited spread) – 4 | 4 | 54.99418 | 10000 | 40 | 26.31707 | 26.84379 | 12.66667 | 76.32388 | 113.0265 | 0.142
52 | 53.973 | 11.089 | 3.642 | 77.555 | 48.00851 | [5 empty] | Moderate effect, extended joule heating, local reactions (limited spread) – 4 | 4 | 54.99418 | 10000 | 40 | 26.31707 | 26.84379 | 12.66667 | 76.32388 | 113.0265 | 0.142
52 | 54.072 | 11.234 | 3.643 | 77.688 | 48.20923 | [5 empty] | Moderate effect, extended joule heating, local reactions (limited spread) – 4 | 4 | 54.99418 | 10000 | 40 | 26.31707 | 26.84379 | 12.66667 | 76.32388 | 113.0265 | 0.142
52 | 54.173 | 11.089 | 3.641 | 77.789 | 48.26556 | [5 empty] | Moderate effect, extended joule heating, local reactions (limited spread) – 4 | 4 | 54.99418 | 10000 | 40 | 26.31707 | 26.84379 | 12.66667 | 76.32388 | 113.0265 | 0.142
52 | 54.273 | 11.328 | 3.636 | 77.855 | 48.3451 | [5 empty] | Moderate effect, extended joule heating, local reactions (limited spread) – 4 | 4 | 54.99418 | 10000 | 40 | 26.31707 | 26.84379 | 12.66667 | 76.32388 | 113.0265 | 0.142
52 | 54.373 | 11.31 | 3.644 | 77.989 | 48.38748 | [5 empty] | Moderate effect, extended joule heating, local reactions (limited spread) – 4 | 4 | 54.99418 | 10000 | 40 | 26.31707 | 26.84379 | 12.66667 | 76.32388 | 113.0265 | 0.142
52 | 54.473 | 11.054 | 3.64 | 78.056 | 48.40488 | [5 empty] | Moderate effect, extended joule heating, local reactions (limited spread) – 4 | 4 | 54.99418 | 10000 | 40 | 26.31707 | 26.84379 | 12.66667 | 76.32388 | 113.0265 | 0.142
52 | 54.573 | 10.827 | 3.641 | 78.189 | 48.60841 | [5 empty] | Moderate effect, extended joule heating, local reactions (limited spread) – 4 | 4 | 54.99418 | 10000 | 40 | 26.31707 | 26.84379 | 12.66667 | 76.32388 | 113.0265 | 0.142
52 | 54.673 | 11.241 | 3.641 | 78.289 | 48.6769 | [5 empty] | Moderate effect, extended joule heating, local reactions (limited spread) – 4 | 4 | 54.99418 | 10000 | 40 | 26.31707 | 26.84379 | 12.66667 | 76.32388 | 113.0265 | 0.142
52 | 54.774 | 11.018 | 3.641 | 78.356 | 48.74784 | [5 empty] | Moderate effect, extended joule heating, local reactions (limited spread) – 4 | 4 | 54.99418 | 10000 | 40 | 26.31707 | 26.84379 | 12.66667 | 76.32388 | 113.0265 | 0.142
52 | 54.873 | 11.059 | 3.642 | 78.489 | 48.98637 | [5 empty] | Moderate effect, extended joule heating, local reactions (limited spread) – 4 | 4 | 54.99418 | 10000 | 40 | 26.31707 | 26.84379 | 12.66667 | 76.32388 | 113.0265 | 0.142
52 | 54.972 | 11.224 | 3.643 | 78.555 | 49.03893 | [5 empty] | Moderate effect, extended joule heating, local reactions (limited spread) – 4 | 4 | 54.99418 | 10000 | 40 | 26.31707 | 26.84379 | 12.66667 | 76.32388 | 113.0265 | 0.142
52 | 55.072 | 11.669 | 3.644 | 78.688 | 49.16317 | [5 empty] | Moderate effect, extended joule heating, local reactions (limited spread) – 4 | 4 | 54.99418 | 10000 | 40 | 26.31707 | 26.84379 | 12.66667 | 76.32388 | 113.0265 | 0.142
52 | 55.173 | 11.812 | 3.641 | 78.788 | 49.27562 | [5 empty] | Moderate effect, extended joule heating, local reactions (limited spread) – 4 | 4 | 54.99418 | 10000 | 40 | 26.31707 | 26.84379 | 12.66667 | 76.32388 | 113.0265 | 0.142
52 | 55.272 | 11.593 | 3.639 | 78.855 | 49.34137 | [5 empty] | Moderate effect, extended joule heating, local reactions (limited spread) – 4 | 4 | 54.99418 | 10000 | 40 | 26.31707 | 26.84379 | 12.66667 | 76.32388 | 113.0265 | 0.142
52 | 55.375 | 11.666 | 3.643 | 78.989 | 49.50291 | [5 empty] | Moderate effect, extended joule heating, local reactions (limited spread) – 4 | 4 | 54.99418 | 10000 | 40 | 26.31707 | 26.84379 | 12.66667 | 76.32388 | 113.0265 | 0.142
52 | 55.476 | 11.482 | 3.641 | 79.056 | 49.58161 | [5 empty] | Moderate effect, extended joule heating, local reactions (limited spread) – 4 | 4 | 54.99418 | 10000 | 40 | 26.31707 | 26.84379 | 12.66667 | 76.32388 | 113.0265 | 0.142
52 | 55.574 | 11.565 | 3.641 | 79.189 | 49.76703 | [5 empty] | Moderate effect, extended joule heating, local reactions (limited spread) – 4 | 4 | 54.99418 | 10000 | 40 | 26.31707 | 26.84379 | 12.66667 | 76.32388 | 113.0265 | 0.142
52 | 55.672 | 11.357 | 3.641 | 79.289 | 49.84663 | [5 empty] | Moderate effect, extended joule heating, local reactions (limited spread) – 4 | 4 | 54.99418 | 10000 | 40 | 26.31707 | 26.84379 | 12.66667 | 76.32388 | 113.0265 | 0.142
52 | 55.772 | 11.461 | 3.642 | 79.356 | 49.89064 | [5 empty] | Moderate effect, extended joule heating, local reactions (limited spread) – 4 | 4 | 54.99418 | 10000 | 40 | 26.31707 | 26.84379 | 12.66667 | 76.32388 | 113.0265 | 0.142
52 | 55.886 | 11.568 | 3.641 | 79.489 | 50.04957 | [5 empty] | Moderate effect, extended joule heating, local reactions (limited spread) – 4 | 4 | 54.99418 | 10000 | 40 | 26.31707 | 26.84379 | 12.66667 | 76.32388 | 113.0265 | 0.142
52 | 55.973 | 12.064 | 3.641 | 79.555 | 50.07087 | [5 empty] | Moderate effect, extended joule heating, local reactions (limited spread) – 4 | 4 | 54.99418 | 10000 | 40 | 26.31707 | 26.84379 | 12.66667 | 76.32388 | 113.0265 | 0.142
52 | 56.073 | 12.094 | 3.641 | 79.688 | 50.22863 | [5 empty] | Moderate effect, extended joule heating, local reactions (limited spread) – 4 | 4 | 54.99418 | 10000 | 40 | 26.31707 | 26.84379 | 12.66667 | 76.32388 | 113.0265 | 0.142
52 | 56.174 | 12.084 | 3.64 | 79.788 | 50.25366 | [5 empty] | Moderate effect, extended joule heating, local reactions (limited spread) – 4 | 4 | 54.99418 | 10000 | 40 | 26.31707 | 26.84379 | 12.66667 | 76.32388 | 113.0265 | 0.142
52 | 56.274 | 12.267 | 3.639 | 79.855 | 50.33855 | [5 empty] | Moderate effect, extended joule heating, local reactions (limited spread) – 4 | 4 | 54.99418 | 10000 | 40 | 26.31707 | 26.84379 | 12.66667 | 76.32388 | 113.0265 | 0.142
52 | 56.38 | 12.153 | 3.64 | 79.988 | 50.37119 | [5 empty] | Moderate effect, extended joule heating, local reactions (limited spread) – 4 | 4 | 54.99418 | 10000 | 40 | 26.31707 | 26.84379 | 12.66667 | 76.32388 | 113.0265 | 0.142
52 | 56.473 | 12.232 | 3.64 | 80.056 | 50.42535 | [5 empty] | Moderate effect, extended joule heating, local reactions (limited spread) – 4 | 4 | 54.99418 | 10000 | 40 | 26.31707 | 26.84379 | 12.66667 | 76.32388 | 113.0265 | 0.142
52 | 56.593 | 12.279 | 3.641 | 80.189 | 50.5335 | [5 empty] | Moderate effect, extended joule heating, local reactions (limited spread) – 4 | 4 | 54.99418 | 10000 | 40 | 26.31707 | 26.84379 | 12.66667 | 76.32388 | 113.0265 | 0.142
52 | 56.673 | 12.187 | 3.642 | 80.289 | 50.56182 | [5 empty] | Moderate effect, extended joule heating, local reactions (limited spread) – 4 | 4 | 54.99418 | 10000 | 40 | 26.31707 | 26.84379 | 12.66667 | 76.32388 | 113.0265 | 0.142
52 | 56.773 | 12.586 | 3.642 | 80.356 | 50.57072 | [5 empty] | Moderate effect, extended joule heating, local reactions (limited spread) – 4 | 4 | 54.99418 | 10000 | 40 | 26.31707 | 26.84379 | 12.66667 | 76.32388 | 113.0265 | 0.142
52 | 56.892 | 10.9 | 3.64 | 80.488 | 50.68876 | [5 empty] | Moderate effect, extended joule heating, local reactions (limited spread) – 4 | 4 | 54.99418 | 10000 | 40 | 26.31707 | 26.84379 | 12.66667 | 76.32388 | 113.0265 | 0.142
52 | 56.973 | 9.885 | 3.641 | 80.555 | 50.78062 | [5 empty] | Moderate effect, extended joule heating, local reactions (limited spread) – 4 | 4 | 54.99418 | 10000 | 40 | 26.31707 | 26.84379 | 12.66667 | 76.32388 | 113.0265 | 0.142
52 | 57.072 | 10.177 | 3.64 | 80.688 | 50.89529 | [5 empty] | Moderate effect, extended joule heating, local reactions (limited spread) – 4 | 4 | 54.99418 | 10000 | 40 | 26.31707 | 26.84379 | 12.66667 | 76.32388 | 113.0265 | 0.142
52 | 57.172 | 10.33 | 3.642 | 80.788 | 50.9755 | [5 empty] | Moderate effect, extended joule heating, local reactions (limited spread) – 4 | 4 | 54.99418 | 10000 | 40 | 26.31707 | 26.84379 | 12.66667 | 76.32388 | 113.0265 | 0.142
52 | 57.272 | 10.444 | 3.643 | 80.855 | 51.04453 | [5 empty] | Moderate effect, extended joule heating, local reactions (limited spread) – 4 | 4 | 54.99418 | 10000 | 40 | 26.31707 | 26.84379 | 12.66667 | 76.32388 | 113.0265 | 0.142
52 | 57.376 | 10.6 | 3.642 | 80.987 | 51.2384 | [5 empty] | Moderate effect, extended joule heating, local reactions (limited spread) – 4 | 4 | 54.99418 | 10000 | 40 | 26.31707 | 26.84379 | 12.66667 | 76.32388 | 113.0265 | 0.142
52 | 57.473 | 10.609 | 3.642 | 81.055 | 51.27481 | [5 empty] | Moderate effect, extended joule heating, local reactions (limited spread) – 4 | 4 | 54.99418 | 10000 | 40 | 26.31707 | 26.84379 | 12.66667 | 76.32388 | 113.0265 | 0.142
52 | 57.573 | 10.444 | 3.642 | 81.188 | 51.47271 | [5 empty] | Moderate effect, extended joule heating, local reactions (limited spread) – 4 | 4 | 54.99418 | 10000 | 40 | 26.31707 | 26.84379 | 12.66667 | 76.32388 | 113.0265 | 0.142
52 | 57.673 | 10.545 | 3.642 | 81.288 | 51.54516 | [5 empty] | Moderate effect, extended joule heating, local reactions (limited spread) – 4 | 4 | 54.99418 | 10000 | 40 | 26.31707 | 26.84379 | 12.66667 | 76.32388 | 113.0265 | 0.142
52 | 57.772 | 10.096 | 3.642 | 81.355 | 51.52641 | [5 empty] | Moderate effect, extended joule heating, local reactions (limited spread) – 4 | 4 | 54.99418 | 10000 | 40 | 26.31707 | 26.84379 | 12.66667 | 76.32388 | 113.0265 | 0.142
52 | 57.875 | 9.097 | 3.641 | 81.487 | 51.59492 | [5 empty] | Moderate effect, extended joule heating, local reactions (limited spread) – 4 | 4 | 54.99418 | 10000 | 40 | 26.31707 | 26.84379 | 12.66667 | 76.32388 | 113.0265 | 0.142
52 | 57.972 | 9.175 | 3.64 | 81.555 | 51.64782 | [5 empty] | Moderate effect, extended joule heating, local reactions (limited spread) – 4 | 4 | 54.99418 | 10000 | 40 | 26.31707 | 26.84379 | 12.66667 | 76.32388 | 113.0265 | 0.142
52 | 58.073 | 9.15 | 3.635 | 81.688 | 51.70976 | [5 empty] | Moderate effect, extended joule heating, local reactions (limited spread) – 4 | 4 | 54.99418 | 10000 | 40 | 26.31707 | 26.84379 | 12.66667 | 76.32388 | 113.0265 | 0.142
52 | 58.173 | 9.007 | 3.646 | 81.789 | 51.71986 | [5 empty] | Moderate effect, extended joule heating, local reactions (limited spread) – 4 | 4 | 54.99418 | 10000 | 40 | 26.31707 | 26.84379 | 12.66667 | 76.32388 | 113.0265 | 0.142
52 | 58.273 | 9.191 | 3.642 | 81.855 | 51.726 | [5 empty] | Moderate effect, extended joule heating, local reactions (limited spread) – 4 | 4 | 54.99418 | 10000 | 40 | 26.31707 | 26.84379 | 12.66667 | 76.32388 | 113.0265 | 0.142
52 | 58.398 | 9.351 | 3.641 | 81.988 | 51.79818 | [5 empty] | Moderate effect, extended joule heating, local reactions (limited spread) – 4 | 4 | 54.99418 | 10000 | 40 | 26.31707 | 26.84379 | 12.66667 | 76.32388 | 113.0265 | 0.142
52 | 58.474 | 9.197 | 3.641 | 82.055 | 51.79962 | [5 empty] | Moderate effect, extended joule heating, local reactions (limited spread) – 4 | 4 | 54.99418 | 10000 | 40 | 26.31707 | 26.84379 | 12.66667 | 76.32388 | 113.0265 | 0.142
52 | 58.574 | 8.773 | 3.641 | 82.187 | 51.83599 | [5 empty] | Moderate effect, extended joule heating, local reactions (limited spread) – 4 | 4 | 54.99418 | 10000 | 40 | 26.31707 | 26.84379 | 12.66667 | 76.32388 | 113.0265 | 0.142
52 | 58.674 | 8.736 | 3.641 | 82.288 | 51.89943 | [5 empty] | Moderate effect, extended joule heating, local reactions (limited spread) – 4 | 4 | 54.99418 | 10000 | 40 | 26.31707 | 26.84379 | 12.66667 | 76.32388 | 113.0265 | 0.142
52 | 58.773 | 8.834 | 3.642 | 82.354 | 51.98966 | [5 empty] | Moderate effect, extended joule heating, local reactions (limited spread) – 4 | 4 | 54.99418 | 10000 | 40 | 26.31707 | 26.84379 | 12.66667 | 76.32388 | 113.0265 | 0.142
52 | 58.875 | 8.778 | 3.642 | 82.487 | 52.04773 | [5 empty] | Moderate effect, extended joule heating, local reactions (limited spread) – 4 | 4 | 54.99418 | 10000 | 40 | 26.31707 | 26.84379 | 12.66667 | 76.32388 | 113.0265 | 0.142
52 | 58.973 | 8.779 | 3.647 | 82.555 | 52.0472 | [5 empty] | Moderate effect, extended joule heating, local reactions (limited spread) – 4 | 4 | 54.99418 | 10000 | 40 | 26.31707 | 26.84379 | 12.66667 | 76.32388 | 113.0265 | 0.142
52 | 59.073 | 8.909 | 3.648 | 82.688 | 52.02365 | [5 empty] | Moderate effect, extended joule heating, local reactions (limited spread) – 4 | 4 | 54.99418 | 10000 | 40 | 26.31707 | 26.84379 | 12.66667 | 76.32388 | 113.0265 | 0.142
52 | 59.172 | 9.169 | 3.644 | 82.788 | 52.05959 | [5 empty] | Moderate effect, extended joule heating, local reactions (limited spread) – 4 | 4 | 54.99418 | 10000 | 40 | 26.31707 | 26.84379 | 12.66667 | 76.32388 | 113.0265 | 0.142
52 | 59.272 | 10.123 | 3.642 | 82.855 | 52.10522 | [5 empty] | Moderate effect, extended joule heating, local reactions (limited spread) – 4 | 4 | 54.99418 | 10000 | 40 | 26.31707 | 26.84379 | 12.66667 | 76.32388 | 113.0265 | 0.142
52 | 59.385 | 10.134 | 3.641 | 82.988 | 52.01843 | [5 empty] | Moderate effect, extended joule heating, local reactions (limited spread) – 4 | 4 | 54.99418 | 10000 | 40 | 26.31707 | 26.84379 | 12.66667 | 76.32388 | 113.0265 | 0.142
52 | 59.473 | 10.177 | 3.641 | 83.054 | 52.03464 | [5 empty] | Moderate effect, extended joule heating, local reactions (limited spread) – 4 | 4 | 54.99418 | 10000 | 40 | 26.31707 | 26.84379 | 12.66667 | 76.32388 | 113.0265 | 0.142
52 | 59.573 | 10.096 | 3.642 | 83.187 | 52.08778 | [5 empty] | Moderate effect, extended joule heating, local reactions (limited spread) – 4 | 4 | 54.99418 | 10000 | 40 | 26.31707 | 26.84379 | 12.66667 | 76.32388 | 113.0265 | 0.142
52 | 59.674 | 10.155 | 3.641 | 83.287 | 52.00788 | [5 empty] | Moderate effect, extended joule heating, local reactions (limited spread) – 4 | 4 | 54.99418 | 10000 | 40 | 26.31707 | 26.84379 | 12.66667 | 76.32388 | 113.0265 | 0.142
52 | 59.772 | 9.67 | 3.642 | 83.354 | 51.95357 | [5 empty] | Moderate effect, extended joule heating, local reactions (limited spread) – 4 | 4 | 54.99418 | 10000 | 40 | 26.31707 | 26.84379 | 12.66667 | 76.32388 | 113.0265 | 0.142
52 | 59.876 | 8.875 | 3.648 | 83.487 | 52.04976 | [5 empty] | Moderate effect, extended joule heating, local reactions (limited spread) – 4 | 4 | 54.99418 | 10000 | 40 | 26.31707 | 26.84379 | 12.66667 | 76.32388 | 113.0265 | 0.142
52 | 59.973 | 8.765 | 3.639 | 83.554 | 52.12485 | [5 empty] | Moderate effect, extended joule heating, local reactions (limited spread) – 4 | 4 | 54.99418 | 10000 | 40 | 26.31707 | 26.84379 | 12.66667 | 76.32388 | 113.0265 | 0.142
52 | 60.074 | 8.676 | 3.644 | 83.687 | 52.22006 | [5 empty] | Moderate effect, extended joule heating, local reactions (limited spread) – 4 | 4 | 54.99418 | 10000 | 40 | 26.31707 | 26.84379 | 12.66667 | 76.32388 | 113.0265 | 0.142
52 | 60.173 | 8.844 | 3.642 | 83.787 | 52.22115 | [5 empty] | Moderate effect, extended joule heating, local reactions (limited spread) – 4 | 4 | 54.99418 | 10000 | 40 | 26.31707 | 26.84379 | 12.66667 | 76.32388 | 113.0265 | 0.142
52 | 60.274 | 9.12 | 3.642 | 83.854 | 52.17226 | [5 empty] | Moderate effect, extended joule heating, local reactions (limited spread) – 4 | 4 | 54.99418 | 10000 | 40 | 26.31707 | 26.84379 | 12.66667 | 76.32388 | 113.0265 | 0.142
52 | 60.381 | 8.836 | 3.642 | 83.987 | 52.05854 | [5 empty] | Moderate effect, extended joule heating, local reactions (limited spread) – 4 | 4 | 54.99418 | 10000 | 40 | 26.31707 | 26.84379 | 12.66667 | 76.32388 | 113.0265 | 0.142
52 | 60.472 | 8.953 | 3.641 | 84.055 | 52.06816 | [5 empty] | Moderate effect, extended joule heating, local reactions (limited spread) – 4 | 4 | 54.99418 | 10000 | 40 | 26.31707 | 26.84379 | 12.66667 | 76.32388 | 113.0265 | 0.142
52 | 60.573 | 9.18 | 3.641 | 84.188 | 52.17333 | [5 empty] | Moderate effect, extended joule heating, local reactions (limited spread) – 4 | 4 | 54.99418 | 10000 | 40 | 26.31707 | 26.84379 | 12.66667 | 76.32388 | 113.0265 | 0.142
52 | 60.674 | 9.237 | 3.642 | 84.288 | 52.34327 | [5 empty] | Moderate effect, extended joule heating, local reactions (limited spread) – 4 | 4 | 54.99418 | 10000 | 40 | 26.31707 | 26.84379 | 12.66667 | 76.32388 | 113.0265 | 0.142
52 | 60.774 | 9.059 | 3.642 | 84.355 | 52.41735 | [5 empty] | Moderate effect, extended joule heating, local reactions (limited spread) – 4 | 4 | 54.99418 | 10000 | 40 | 26.31707 | 26.84379 | 12.66667 | 76.32388 | 113.0265 | 0.142
52 | 60.874 | 9.216 | 3.642 | 84.488 | 52.62763 | [5 empty] | Moderate effect, extended joule heating, local reactions (limited spread) – 4 | 4 | 54.99418 | 10000 | 40 | 26.31707 | 26.84379 | 12.66667 | 76.32388 | 113.0265 | 0.142
52 | 60.974 | 9.072 | 3.645 | 84.555 | 52.83164 | [5 empty] | Moderate effect, extended joule heating, local reactions (limited spread) – 4 | 4 | 54.99418 | 10000 | 40 | 26.31707 | 26.84379 | 12.66667 | 76.32388 | 113.0265 | 0.142
52 | 61.074 | 9 | 3.64 | 84.687 | 53.11859 | [5 empty] | Moderate effect, extended joule heating, local reactions (limited spread) – 4 | 4 | 54.99418 | 10000 | 40 | 26.31707 | 26.84379 | 12.66667 | 76.32388 | 113.0265 | 0.142
52 | 61.174 | 9.137 | 3.64 | 84.787 | 53.28996 | [5 empty] | Moderate effect, extended joule heating, local reactions (limited spread) – 4 | 4 | 54.99418 | 10000 | 40 | 26.31707 | 26.84379 | 12.66667 | 76.32388 | 113.0265 | 0.142
52 | 61.273 | 9.342 | 3.641 | 84.855 | 53.40797 | [5 empty] | Moderate effect, extended joule heating, local reactions (limited spread) – 4 | 4 | 54.99418 | 10000 | 40 | 26.31707 | 26.84379 | 12.66667 | 76.32388 | 113.0265 | 0.142
52 | 61.373 | 9.537 | 3.641 | 84.987 | 53.5215 | [5 empty] | Moderate effect, extended joule heating, local reactions (limited spread) – 4 | 4 | 54.99418 | 10000 | 40 | 26.31707 | 26.84379 | 12.66667 | 76.32388 | 113.0265 | 0.142
52 | 61.474 | 9.862 | 3.641 | 85.055 | 53.54222 | [5 empty] | Moderate effect, extended joule heating, local reactions (limited spread) – 4 | 4 | 54.99418 | 10000 | 40 | 26.31707 | 26.84379 | 12.66667 | 76.32388 | 113.0265 | 0.142
52 | 61.574 | 9.519 | 3.642 | 85.188 | 53.51592 | [5 empty] | Moderate effect, extended joule heating, local reactions (limited spread) – 4 | 4 | 54.99418 | 10000 | 40 | 26.31707 | 26.84379 | 12.66667 | 76.32388 | 113.0265 | 0.142
52 | 61.674 | 9.564 | 3.642 | 85.289 | 53.54878 | [5 empty] | Moderate effect, extended joule heating, local reactions (limited spread) – 4 | 4 | 54.99418 | 10000 | 40 | 26.31707 | 26.84379 | 12.66667 | 76.32388 | 113.0265 | 0.142
52 | 61.774 | 9.34 | 3.643 | 85.355 | 53.55129 | [5 empty] | Moderate effect, extended joule heating, local reactions (limited spread) – 4 | 4 | 54.99418 | 10000 | 40 | 26.31707 | 26.84379 | 12.66667 | 76.32388 | 113.0265 | 0.142
52 | 61.874 | 9.268 | 3.639 | 85.487 | 53.59698 | [5 empty] | Moderate effect, extended joule heating, local reactions (limited spread) – 4 | 4 | 54.99418 | 10000 | 40 | 26.31707 | 26.84379 | 12.66667 | 76.32388 | 113.0265 | 0.142
52 | 61.975 | 9.215 | 3.638 | 85.555 | 53.65537 | [5 empty] | Moderate effect, extended joule heating, local reactions (limited spread) – 4 | 4 | 54.99418 | 10000 | 40 | 26.31707 | 26.84379 | 12.66667 | 76.32388 | 113.0265 | 0.142
52 | 62.076 | 9.378 | 3.643 | 85.688 | 53.7342 | [5 empty] | Moderate effect, extended joule heating, local reactions (limited spread) – 4 | 4 | 54.99418 | 10000 | 40 | 26.31707 | 26.84379 | 12.66667 | 76.32388 | 113.0265 | 0.142
52 | 62.174 | 9.475 | 3.642 | 85.787 | 53.68987 | [5 empty] | Moderate effect, extended joule heating, local reactions (limited spread) – 4 | 4 | 54.99418 | 10000 | 40 | 26.31707 | 26.84379 | 12.66667 | 76.32388 | 113.0265 | 0.142
52 | 62.275 | 9.912 | 3.641 | 85.854 | 53.70624 | [5 empty] | Moderate effect, extended joule heating, local reactions (limited spread) – 4 | 4 | 54.99418 | 10000 | 40 | 26.31707 | 26.84379 | 12.66667 | 76.32388 | 113.0265 | 0.142
52 | 62.374 | 9.718 | 3.641 | 85.986 | 53.79087 | [5 empty] | Moderate effect, extended joule heating, local reactions (limited spread) – 4 | 4 | 54.99418 | 10000 | 40 | 26.31707 | 26.84379 | 12.66667 | 76.32388 | 113.0265 | 0.142
52 | 62.476 | 8.222 | 3.642 | 86.054 | 53.84833 | [5 empty] | Moderate effect, extended joule heating, local reactions (limited spread) – 4 | 4 | 54.99418 | 10000 | 40 | 26.31707 | 26.84379 | 12.66667 | 76.32388 | 113.0265 | 0.142
52 | 62.574 | 8.367 | 3.641 | 86.186 | 53.91986 | [5 empty] | Moderate effect, extended joule heating, local reactions (limited spread) – 4 | 4 | 54.99418 | 10000 | 40 | 26.31707 | 26.84379 | 12.66667 | 76.32388 | 113.0265 | 0.142
52 | 62.674 | 8.515 | 3.641 | 86.288 | 54.02533 | [5 empty] | Moderate effect, extended joule heating, local reactions (limited spread) – 4 | 4 | 54.99418 | 10000 | 40 | 26.31707 | 26.84379 | 12.66667 | 76.32388 | 113.0265 | 0.142
52 | 62.774 | 8.455 | 3.64 | 86.354 | 54.10221 | [5 empty] | Moderate effect, extended joule heating, local reactions (limited spread) – 4 | 4 | 54.99418 | 10000 | 40 | 26.31707 | 26.84379 | 12.66667 | 76.32388 | 113.0265 | 0.142
52 | 62.876 | 8.159 | 3.641 | 86.487 | 54.11063 | [5 empty] | Moderate effect, extended joule heating, local reactions (limited spread) – 4 | 4 | 54.99418 | 10000 | 40 | 26.31707 | 26.84379 | 12.66667 | 76.32388 | 113.0265 | 0.142
52 | 62.976 | 7.128 | 3.639 | 86.555 | 54.2322 | [5 empty] | Moderate effect, extended joule heating, local reactions (limited spread) – 4 | 4 | 54.99418 | 10000 | 40 | 26.31707 | 26.84379 | 12.66667 | 76.32388 | 113.0265 | 0.142
52 | 63.074 | 7.319 | 3.639 | 86.688 | 54.42501 | [5 empty] | Moderate effect, extended joule heating, local reactions (limited spread) – 4 | 4 | 54.99418 | 10000 | 40 | 26.31707 | 26.84379 | 12.66667 | 76.32388 | 113.0265 | 0.142
52 | 63.174 | 7.522 | 3.641 | 86.789 | 54.46229 | [5 empty] | Moderate effect, extended joule heating, local reactions (limited spread) – 4 | 4 | 54.99418 | 10000 | 40 | 26.31707 | 26.84379 | 12.66667 | 76.32388 | 113.0265 | 0.142
52 | 63.273 | 7.658 | 3.641 | 86.854 | 54.47803 | [5 empty] | Moderate effect, extended joule heating, local reactions (limited spread) – 4 | 4 | 54.99418 | 10000 | 40 | 26.31707 | 26.84379 | 12.66667 | 76.32388 | 113.0265 | 0.142
52 | 63.374 | 7.221 | 3.641 | 86.955 | 54.62841 | [5 empty] | Moderate effect, extended joule heating, local reactions (limited spread) – 4 | 4 | 54.99418 | 10000 | 40 | 26.31707 | 26.84379 | 12.66667 | 76.32388 | 113.0265 | 0.142
52 | 63.48 | 6.564 | 3.642 | 87.055 | 54.64729 | [5 empty] | Moderate effect, extended joule heating, local reactions (limited spread) – 4 | 4 | 54.99418 | 10000 | 40 | 26.31707 | 26.84379 | 12.66667 | 76.32388 | 113.0265 | 0.142
52 | 63.575 | 6.924 | 3.641 | 87.187 | 54.74649 | [5 empty] | Moderate effect, extended joule heating, local reactions (limited spread) – 4 | 4 | 54.99418 | 10000 | 40 | 26.31707 | 26.84379 | 12.66667 | 76.32388 | 113.0265 | 0.142
52 | 63.673 | 7.217 | 3.642 | 87.287 | 54.88908 | [5 empty] | Moderate effect, extended joule heating, local reactions (limited spread) – 4 | 4 | 54.99418 | 10000 | 40 | 26.31707 | 26.84379 | 12.66667 | 76.32388 | 113.0265 | 0.142
52 | 63.773 | 7.252 | 3.642 | 87.354 | 54.9429 | [5 empty] | Moderate effect, extended joule heating, local reactions (limited spread) – 4 | 4 | 54.99418 | 10000 | 40 | 26.31707 | 26.84379 | 12.66667 | 76.32388 | 113.0265 | 0.142
52 | 63.874 | 6.419 | 3.646 | 87.486 | 54.94443 | [5 empty] | Moderate effect, extended joule heating, local reactions (limited spread) – 4 | 4 | 54.99418 | 10000 | 40 | 26.31707 | 26.84379 | 12.66667 | 76.32388 | 113.0265 | 0.142
52 | 63.974 | 6.452 | 3.639 | 87.553 | 54.98126 | [5 empty] | Moderate effect, extended joule heating, local reactions (limited spread) – 4 | 4 | 54.99418 | 10000 | 40 | 26.31707 | 26.84379 | 12.66667 | 76.32388 | 113.0265 | 0.142
52 | 64.074 | 6.614 | 3.638 | 87.687 | 55.01115 | [5 empty] | Moderate effect, extended joule heating, local reactions (limited spread) – 4 | 4 | 54.99418 | 10000 | 40 | 26.31707 | 26.84379 | 12.66667 | 76.32388 | 113.0265 | 0.142
52 | 64.174 | 7.125 | 3.642 | 87.787 | 55.03827 | [5 empty] | Moderate effect, extended joule heating, local reactions (limited spread) – 4 | 4 | 54.99418 | 10000 | 40 | 26.31707 | 26.84379 | 12.66667 | 76.32388 | 113.0265 | 0.142
52 | 64.274 | 6.562 | 3.642 | 87.854 | 55.15363 | [5 empty] | Moderate effect, extended joule heating, local reactions (limited spread) – 4 | 4 | 54.99418 | 10000 | 40 | 26.31707 | 26.84379 | 12.66667 | 76.32388 | 113.0265 | 0.142
52 | 64.375 | 6.46 | 3.642 | 87.954 | 55.25225 | [5 empty] | Moderate effect, extended joule heating, local reactions (limited spread) – 4 | 4 | 54.99418 | 10000 | 40 | 26.31707 | 26.84379 | 12.66667 | 76.32388 | 113.0265 | 0.142
52 | 64.475 | 6.602 | 3.642 | 88.055 | 55.25858 | [5 empty] | Moderate effect, extended joule heating, local reactions (limited spread) – 4 | 4 | 54.99418 | 10000 | 40 | 26.31707 | 26.84379 | 12.66667 | 76.32388 | 113.0265 | 0.142
52 | 64.573 | 6.558 | 3.642 | 88.187 | 55.33418 | [5 empty] | Moderate effect, extended joule heating, local reactions (limited spread) – 4 | 4 | 54.99418 | 10000 | 40 | 26.31707 | 26.84379 | 12.66667 | 76.32388 | 113.0265 | 0.142
52 | 64.674 | 6.519 | 3.642 | 88.287 | 55.40482 | [5 empty] | Moderate effect, extended joule heating, local reactions (limited spread) – 4 | 4 | 54.99418 | 10000 | 40 | 26.31707 | 26.84379 | 12.66667 | 76.32388 | 113.0265 | 0.142
52 | 64.774 | 6.328 | 3.641 | 88.354 | 55.40916 | [5 empty] | Moderate effect, extended joule heating, local reactions (limited spread) – 4 | 4 | 54.99418 | 10000 | 40 | 26.31707 | 26.84379 | 12.66667 | 76.32388 | 113.0265 | 0.142
52 | 64.875 | 6.912 | 3.642 | 88.486 | 55.48479 | [5 empty] | Moderate effect, extended joule heating, local reactions (limited spread) – 4 | 4 | 54.99418 | 10000 | 40 | 26.31707 | 26.84379 | 12.66667 | 76.32388 | 113.0265 | 0.142
52 | 64.976 | 7.096 | 3.645 | 88.553 | 55.52779 | [5 empty] | Moderate effect, extended joule heating, local reactions (limited spread) – 4 | 4 | 54.99418 | 10000 | 40 | 26.31707 | 26.84379 | 12.66667 | 76.32388 | 113.0265 | 0.142
52 | 65.074 | 7.085 | 3.641 | 88.686 | 55.47278 | [5 empty] | Moderate effect, extended joule heating, local reactions (limited spread) – 4 | 4 | 54.99418 | 10000 | 40 | 26.31707 | 26.84379 | 12.66667 | 76.32388 | 113.0265 | 0.142
52 | 65.173 | 6.773 | 3.641 | 88.786 | 55.48823 | [5 empty] | Moderate effect, extended joule heating, local reactions (limited spread) – 4 | 4 | 54.99418 | 10000 | 40 | 26.31707 | 26.84379 | 12.66667 | 76.32388 | 113.0265 | 0.142
52 | 65.275 | 7.168 | 3.642 | 88.853 | 55.51639 | [5 empty] | Moderate effect, extended joule heating, local reactions (limited spread) – 4 | 4 | 54.99418 | 10000 | 40 | 26.31707 | 26.84379 | 12.66667 | 76.32388 | 113.0265 | 0.142
52 | 65.373 | 7.342 | 3.641 | 88.986 | 55.5325 | [5 empty] | Moderate effect, extended joule heating, local reactions (limited spread) – 4 | 4 | 54.99418 | 10000 | 40 | 26.31707 | 26.84379 | 12.66667 | 76.32388 | 113.0265 | 0.142
52 | 65.476 | 6.958 | 3.641 | 89.053 | 55.54779 | [5 empty] | Moderate effect, extended joule heating, local reactions (limited spread) – 4 | 4 | 54.99418 | 10000 | 40 | 26.31707 | 26.84379 | 12.66667 | 76.32388 | 113.0265 | 0.142
52 | 65.573 | 5.745 | 3.642 | 89.186 | 55.52847 | [5 empty] | Moderate effect, extended joule heating, local reactions (limited spread) – 4 | 4 | 54.99418 | 10000 | 40 | 26.31707 | 26.84379 | 12.66667 | 76.32388 | 113.0265 | 0.142
52 | 65.674 | 6.368 | 3.652 | 89.286 | 55.44264 | [5 empty] | Moderate effect, extended joule heating, local reactions (limited spread) – 4 | 4 | 54.99418 | 10000 | 40 | 26.31707 | 26.84379 | 12.66667 | 76.32388 | 113.0265 | 0.142
52 | 65.774 | 6.192 | 3.633 | 89.353 | 55.41727 | [5 empty] | Moderate effect, extended joule heating, local reactions (limited spread) – 4 | 4 | 54.99418 | 10000 | 40 | 26.31707 | 26.84379 | 12.66667 | 76.32388 | 113.0265 | 0.142
52 | 65.874 | 5.941 | 3.642 | 89.486 | 55.35617 | [5 empty] | Moderate effect, extended joule heating, local reactions (limited spread) – 4 | 4 | 54.99418 | 10000 | 40 | 26.31707 | 26.84379 | 12.66667 | 76.32388 | 113.0265 | 0.142
52 | 65.981 | 5.54 | 3.64 | 89.553 | 55.31047 | [5 empty] | Moderate effect, extended joule heating, local reactions (limited spread) – 4 | 4 | 54.99418 | 10000 | 40 | 26.31707 | 26.84379 | 12.66667 | 76.32388 | 113.0265 | 0.142
52 | 66.074 | 5.656 | 3.642 | 89.686 | 55.30463 | [5 empty] | Moderate effect, extended joule heating, local reactions (limited spread) – 4 | 4 | 54.99418 | 10000 | 40 | 26.31707 | 26.84379 | 12.66667 | 76.32388 | 113.0265 | 0.142
52 | 66.175 | 5.644 | 3.641 | 89.786 | 55.26676 | [5 empty] | Moderate effect, extended joule heating, local reactions (limited spread) – 4 | 4 | 54.99418 | 10000 | 40 | 26.31707 | 26.84379 | 12.66667 | 76.32388 | 113.0265 | 0.142
52 | 66.274 | 5.232 | 3.641 | 89.853 | 55.27688 | [5 empty] | Moderate effect, extended joule heating, local reactions (limited spread) – 4 | 4 | 54.99418 | 10000 | 40 | 26.31707 | 26.84379 | 12.66667 | 76.32388 | 113.0265 | 0.142
52 | 66.374 | 4.816 | 3.642 | 89.986 | 55.18375 | [5 empty] | Moderate effect, extended joule heating, local reactions (limited spread) – 4 | 4 | 54.99418 | 10000 | 40 | 26.31707 | 26.84379 | 12.66667 | 76.32388 | 113.0265 | 0.142
52 | 66.48 | 5.094 | 3.642 | 90.054 | 55.14778 | [5 empty] | Moderate effect, extended joule heating, local reactions (limited spread) – 4 | 4 | 54.99418 | 10000 | 40 | 26.31707 | 26.84379 | 12.66667 | 76.32388 | 113.0265 | 0.142
52 | 66.574 | 4.014 | 3.648 | 90.187 | 55.16398 | [5 empty] | Moderate effect, extended joule heating, local reactions (limited spread) – 4 | 4 | 54.99418 | 10000 | 40 | 26.31707 | 26.84379 | 12.66667 | 76.32388 | 113.0265 | 0.142
52 | 66.674 | 4.125 | 3.638 | 90.287 | 55.16681 | [5 empty] | Moderate effect, extended joule heating, local reactions (limited spread) – 4 | 4 | 54.99418 | 10000 | 40 | 26.31707 | 26.84379 | 12.66667 | 76.32388 | 113.0265 | 0.142
52 | 66.775 | 4.342 | 3.641 | 90.354 | 55.14135 | [5 empty] | Moderate effect, extended joule heating, local reactions (limited spread) – 4 | 4 | 54.99418 | 10000 | 40 | 26.31707 | 26.84379 | 12.66667 | 76.32388 | 113.0265 | 0.142
52 | 66.875 | 3.163 | 3.642 | 90.486 | 55.0686 | [5 empty] | Moderate effect, extended joule heating, local reactions (limited spread) – 4 | 4 | 54.99418 | 10000 | 40 | 26.31707 | 26.84379 | 12.66667 | 76.32388 | 113.0265 | 0.142
52 | 66.985 | 3.215 | 3.644 | 90.553 | 55.03228 | [5 empty] | Moderate effect, extended joule heating, local reactions (limited spread) – 4 | 4 | 54.99418 | 10000 | 40 | 26.31707 | 26.84379 | 12.66667 | 76.32388 | 113.0265 | 0.142
52 | 67.074 | 3.381 | 3.641 | 90.686 | 55.04532 | [5 empty] | Moderate effect, extended joule heating, local reactions (limited spread) – 4 | 4 | 54.99418 | 10000 | 40 | 26.31707 | 26.84379 | 12.66667 | 76.32388 | 113.0265 | 0.142
52 | 67.174 | 3.689 | 3.642 | 90.753 | 55.05792 | [5 empty] | Moderate effect, extended joule heating, local reactions (limited spread) – 4 | 4 | 54.99418 | 10000 | 40 | 26.31707 | 26.84379 | 12.66667 | 76.32388 | 113.0265 | 0.142
52 | 67.275 | 3.614 | 3.642 | 90.853 | 55.09232 | [5 empty] | Moderate effect, extended joule heating, local reactions (limited spread) – 4 | 4 | 54.99418 | 10000 | 40 | 26.31707 | 26.84379 | 12.66667 | 76.32388 | 113.0265 | 0.142
52 | 67.374 | 3.662 | 3.64 | 90.986 | 55.0304 | [5 empty] | Moderate effect, extended joule heating, local reactions (limited spread) – 4 | 4 | 54.99418 | 10000 | 40 | 26.31707 | 26.84379 | 12.66667 | 76.32388 | 113.0265 | 0.142
52 | 67.476 | 4.072 | 3.639 | 91.054 | 55.0712 | [5 empty] | Moderate effect, extended joule heating, local reactions (limited spread) – 4 | 4 | 54.99418 | 10000 | 40 | 26.31707 | 26.84379 | 12.66667 | 76.32388 | 113.0265 | 0.142
52 | 67.583 | 4.26 | 3.642 | 91.186 | 55.07208 | [5 empty] | Moderate effect, extended joule heating, local reactions (limited spread) – 4 | 4 | 54.99418 | 10000 | 40 | 26.31707 | 26.84379 | 12.66667 | 76.32388 | 113.0265 | 0.142
52 | 67.673 | 3.763 | 3.644 | 91.253 | 55.10276 | [5 empty] | Moderate effect, extended joule heating, local reactions (limited spread) – 4 | 4 | 54.99418 | 10000 | 40 | 26.31707 | 26.84379 | 12.66667 | 76.32388 | 113.0265 | 0.142
52 | 67.773 | 3.349 | 3.644 | 91.353 | 55.08359 | [5 empty] | Moderate effect, extended joule heating, local reactions (limited spread) – 4 | 4 | 54.99418 | 10000 | 40 | 26.31707 | 26.84379 | 12.66667 | 76.32388 | 113.0265 | 0.142
52 | 67.875 | 3.389 | 3.643 | 91.487 | 55.07836 | [5 empty] | Moderate effect, extended joule heating, local reactions (limited spread) – 4 | 4 | 54.99418 | 10000 | 40 | 26.31707 | 26.84379 | 12.66667 | 76.32388 | 113.0265 | 0.142
52 | 67.974 | 2.796 | 3.642 | 91.554 | 54.98669 | [5 empty] | Moderate effect, extended joule heating, local reactions (limited spread) – 4 | 4 | 54.99418 | 10000 | 40 | 26.31707 | 26.84379 | 12.66667 | 76.32388 | 113.0265 | 0.142
52 | 68.074 | 2.609 | 3.641 | 91.687 | 54.96483 | [5 empty] | Moderate effect, extended joule heating, local reactions (limited spread) – 4 | 4 | 54.99418 | 10000 | 40 | 26.31707 | 26.84379 | 12.66667 | 76.32388 | 113.0265 | 0.142
52 | 68.19 | 2.716 | 3.642 | 91.754 | 54.97678 | [5 empty] | Moderate effect, extended joule heating, local reactions (limited spread) – 4 | 4 | 54.99418 | 10000 | 40 | 26.31707 | 26.84379 | 12.66667 | 76.32388 | 113.0265 | 0.142
52 | 68.274 | 2.05 | 3.641 | 91.855 | 54.98719 | [5 empty] | Moderate effect, extended joule heating, local reactions (limited spread) – 4 | 4 | 54.99418 | 10000 | 40 | 26.31707 | 26.84379 | 12.66667 | 76.32388 | 113.0265 | 0.142
52 | 68.375 | 1.907 | 3.641 | 91.988 | 54.96019 | [5 empty] | Moderate effect, extended joule heating, local reactions (limited spread) – 4 | 4 | 54.99418 | 10000 | 40 | 26.31707 | 26.84379 | 12.66667 | 76.32388 | 113.0265 | 0.142
52 | 68.475 | 1.683 | 3.641 | 92.054 | 54.91976 | [5 empty] | Moderate effect, extended joule heating, local reactions (limited spread) – 4 | 4 | 54.99418 | 10000 | 40 | 26.31707 | 26.84379 | 12.66667 | 76.32388 | 113.0265 | 0.142
52 | 68.574 | 1.525 | 3.654 | 92.187 | 54.89647 | [5 empty] | Moderate effect, extended joule heating, local reactions (limited spread) – 4 | 4 | 54.99418 | 10000 | 40 | 26.31707 | 26.84379 | 12.66667 | 76.32388 | 113.0265 | 0.142
52 | 68.675 | 1.257 | 3.647 | 92.254 | 54.88483 | [5 empty] | Moderate effect, extended joule heating, local reactions (limited spread) – 4 | 4 | 54.99418 | 10000 | 40 | 26.31707 | 26.84379 | 12.66667 | 76.32388 | 113.0265 | 0.142
52 | 68.775 | 1.127 | 3.641 | 92.353 | 54.88708 | [5 empty] | Moderate effect, extended joule heating, local reactions (limited spread) – 4 | 4 | 54.99418 | 10000 | 40 | 26.31707 | 26.84379 | 12.66667 | 76.32388 | 113.0265 | 0.142
52 | 68.875 | 0.854 | 3.642 | 92.486 | 54.85494 | [5 empty] | Moderate effect, extended joule heating, local reactions (limited spread) – 4 | 4 | 54.99418 | 10000 | 40 | 26.31707 | 26.84379 | 12.66667 | 76.32388 | 113.0265 | 0.142
52 | 68.975 | 1.077 | 3.642 | 92.553 | 54.84322 | [5 empty] | Moderate effect, extended joule heating, local reactions (limited spread) – 4 | 4 | 54.99418 | 10000 | 40 | 26.31707 | 26.84379 | 12.66667 | 76.32388 | 113.0265 | 0.142
52 | 69.075 | 0.356 | 3.642 | 92.686 | 54.83504 | [5 empty] | Moderate effect, extended joule heating, local reactions (limited spread) – 4 | 4 | 54.99418 | 10000 | 40 | 26.31707 | 26.84379 | 12.66667 | 76.32388 | 113.0265 | 0.142
52 | 69.175 | 1.441 | 3.641 | 92.753 | 54.83006 | [5 empty] | Moderate effect, extended joule heating, local reactions (limited spread) – 4 | 4 | 54.99418 | 10000 | 40 | 26.31707 | 26.84379 | 12.66667 | 76.32388 | 113.0265 | 0.142
52 | 69.275 | 0.45 | 3.642 | 92.853 | 54.80763 | [5 empty] | Moderate effect, extended joule heating, local reactions (limited spread) – 4 | 4 | 54.99418 | 10000 | 40 | 26.31707 | 26.84379 | 12.66667 | 76.32388 | 113.0265 | 0.142
52 | 69.375 | 0.529 | 3.642 | 92.986 | 54.75547 | [5 empty] | Moderate effect, extended joule heating, local reactions (limited spread) – 4 | 4 | 54.99418 | 10000 | 40 | 26.31707 | 26.84379 | 12.66667 | 76.32388 | 113.0265 | 0.142
52 | 69.475 | 0.358 | 3.643 | 93.053 | 54.73669 | [5 empty] | Moderate effect, extended joule heating, local reactions (limited spread) – 4 | 4 | 54.99418 | 10000 | 40 | 26.31707 | 26.84379 | 12.66667 | 76.32388 | 113.0265 | 0.142
52 | 69.574 | 0.639 | 3.651 | 93.186 | 54.71145 | [5 empty] | Moderate effect, extended joule heating, local reactions (limited spread) – 4 | 4 | 54.99418 | 10000 | 40 | 26.31707 | 26.84379 | 12.66667 | 76.32388 | 113.0265 | 0.142
52 | 69.675 | 0.358 | 3.644 | 93.254 | 54.67231 | [5 empty] | Moderate effect, extended joule heating, local reactions (limited spread) – 4 | 4 | 54.99418 | 10000 | 40 | 26.31707 | 26.84379 | 12.66667 | 76.32388 | 113.0265 | 0.142
52 | 69.774 | 0.212 | 3.642 | 93.354 | 54.65481 | [5 empty] | Moderate effect, extended joule heating, local reactions (limited spread) – 4 | 4 | 54.99418 | 10000 | 40 | 26.31707 | 26.84379 | 12.66667 | 76.32388 | 113.0265 | 0.142
52 | 69.874 | 0.483 | 3.641 | 93.487 | 54.61357 | [5 empty] | Moderate effect, extended joule heating, local reactions (limited spread) – 4 | 4 | 54.99418 | 10000 | 40 | 26.31707 | 26.84379 | 12.66667 | 76.32388 | 113.0265 | 0.142
52 | 69.974 | 0.402 | 3.641 | 93.554 | 54.64341 | [5 empty] | Moderate effect, extended joule heating, local reactions (limited spread) – 4 | 4 | 54.99418 | 10000 | 40 | 26.31707 | 26.84379 | 12.66667 | 76.32388 | 113.0265 | 0.142
52 | 70.076 | 0.133 | 3.641 | 93.687 | 54.57407 | [5 empty] | Moderate effect, extended joule heating, local reactions (limited spread) – 4 | 4 | 54.99418 | 10000 | 40 | 26.31707 | 26.84379 | 12.66667 | 76.32388 | 113.0265 | 0.142
52 | 70.173 | 0.23 | 3.642 | 93.754 | 54.54036 | [5 empty] | Moderate effect, extended joule heating, local reactions (limited spread) – 4 | 4 | 54.99418 | 10000 | 40 | 26.31707 | 26.84379 | 12.66667 | 76.32388 | 113.0265 | 0.142
52 | 70.274 | -0.319 | 3.641 | 93.853 | 54.58486 | [5 empty] | Moderate effect, extended joule heating, local reactions (limited spread) – 4 | 4 | 54.99418 | 10000 | 40 | 26.31707 | 26.84379 | 12.66667 | 76.32388 | 113.0265 | 0.142
52 | 70.374 | 0.028 | 3.641 | 93.953 | 54.54621 | [5 empty] | Moderate effect, extended joule heating, local reactions (limited spread) – 4 | 4 | 54.99418 | 10000 | 40 | 26.31707 | 26.84379 | 12.66667 | 76.32388 | 113.0265 | 0.142
52 | 70.474 | 0.234 | 3.642 | 94.054 | 54.54134 | [5 empty] | Moderate effect, extended joule heating, local reactions (limited spread) – 4 | 4 | 54.99418 | 10000 | 40 | 26.31707 | 26.84379 | 12.66667 | 76.32388 | 113.0265 | 0.142
52 | 70.576 | -0.015 | 3.641 | 94.187 | 54.5399 | [5 empty] | Moderate effect, extended joule heating, local reactions (limited spread) – 4 | 4 | 54.99418 | 10000 | 40 | 26.31707 | 26.84379 | 12.66667 | 76.32388 | 113.0265 | 0.142
52 | 70.674 | 0.006 | 3.64 | 94.254 | 54.49265 | [5 empty] | Moderate effect, extended joule heating, local reactions (limited spread) – 4 | 4 | 54.99418 | 10000 | 40 | 26.31707 | 26.84379 | 12.66667 | 76.32388 | 113.0265 | 0.142
52 | 70.775 | 0.059 | 3.644 | 94.354 | 54.44036 | [5 empty] | Moderate effect, extended joule heating, local reactions (limited spread) – 4 | 4 | 54.99418 | 10000 | 40 | 26.31707 | 26.84379 | 12.66667 | 76.32388 | 113.0265 | 0.142
52 | 70.876 | 0.088 | 3.642 | 94.486 | 54.46558 | [5 empty] | Moderate effect, extended joule heating, local reactions (limited spread) – 4 | 4 | 54.99418 | 10000 | 40 | 26.31707 | 26.84379 | 12.66667 | 76.32388 | 113.0265 | 0.142
52 | 70.975 | 0.343 | 3.641 | 94.554 | 54.43486 | [5 empty] | Moderate effect, extended joule heating, local reactions (limited spread) – 4 | 4 | 54.99418 | 10000 | 40 | 26.31707 | 26.84379 | 12.66667 | 76.32388 | 113.0265 | 0.142
52 | 71.075 | 0.62 | 3.641 | 94.687 | 54.51878 | [5 empty] | Moderate effect, extended joule heating, local reactions (limited spread) – 4 | 4 | 54.99418 | 10000 | 40 | 26.31707 | 26.84379 | 12.66667 | 76.32388 | 113.0265 | 0.142
52 | 71.174 | 0.553 | 3.641 | 94.754 | 54.50615 | [5 empty] | Moderate effect, extended joule heating, local reactions (limited spread) – 4 | 4 | 54.99418 | 10000 | 40 | 26.31707 | 26.84379 | 12.66667 | 76.32388 | 113.0265 | 0.142
52 | 71.28 | 0.652 | 3.641 | 94.854 | 54.51512 | [5 empty] | Moderate effect, extended joule heating, local reactions (limited spread) – 4 | 4 | 54.99418 | 10000 | 40 | 26.31707 | 26.84379 | 12.66667 | 76.32388 | 113.0265 | 0.142
52 | 71.373 | 0.392 | 3.641 | 94.987 | 54.56152 | [5 empty] | Moderate effect, extended joule heating, local reactions (limited spread) – 4 | 4 | 54.99418 | 10000 | 40 | 26.31707 | 26.84379 | 12.66667 | 76.32388 | 113.0265 | 0.142
52 | 71.473 | 0.53 | 3.645 | 95.055 | 54.54033 | [5 empty] | Moderate effect, extended joule heating, local reactions (limited spread) – 4 | 4 | 54.99418 | 10000 | 40 | 26.31707 | 26.84379 | 12.66667 | 76.32388 | 113.0265 | 0.142
52 | 71.576 | 0.482 | 3.642 | 95.187 | 54.4236 | [5 empty] | Moderate effect, extended joule heating, local reactions (limited spread) – 4 | 4 | 54.99418 | 10000 | 40 | 26.31707 | 26.84379 | 12.66667 | 76.32388 | 113.0265 | 0.142
52 | 71.675 | 0.098 | 3.64 | 95.254 | 54.4142 | [5 empty] | Moderate effect, extended joule heating, local reactions (limited spread) – 4 | 4 | 54.99418 | 10000 | 40 | 26.31707 | 26.84379 | 12.66667 | 76.32388 | 113.0265 | 0.142
52 | 71.773 | 0.012 | 3.641 | 95.354 | 54.43908 | [5 empty] | Moderate effect, extended joule heating, local reactions (limited spread) – 4 | 4 | 54.99418 | 10000 | 40 | 26.31707 | 26.84379 | 12.66667 | 76.32388 | 113.0265 | 0.142
52 | 71.875 | -0.266 | 3.641 | 95.485 | 54.47017 | [5 empty] | Moderate effect, extended joule heating, local reactions (limited spread) – 4 | 4 | 54.99418 | 10000 | 40 | 26.31707 | 26.84379 | 12.66667 | 76.32388 | 113.0265 | 0.142
52 | 71.975 | -0.527 | 3.642 | 95.553 | 54.47429 | [5 empty] | Moderate effect, extended joule heating, local reactions (limited spread) – 4 | 4 | 54.99418 | 10000 | 40 | 26.31707 | 26.84379 | 12.66667 | 76.32388 | 113.0265 | 0.142
52 | 72.077 | -0.758 | 3.641 | 95.686 | 54.44914 | [5 empty] | Moderate effect, extended joule heating, local reactions (limited spread) – 4 | 4 | 54.99418 | 10000 | 40 | 26.31707 | 26.84379 | 12.66667 | 76.32388 | 113.0265 | 0.142
52 | 72.174 | -1.281 | 3.641 | 95.754 | 54.43477 | [5 empty] | Moderate effect, extended joule heating, local reactions (limited spread) – 4 | 4 | 54.99418 | 10000 | 40 | 26.31707 | 26.84379 | 12.66667 | 76.32388 | 113.0265 | 0.142
52 | 72.274 | -1.698 | 3.641 | 95.853 | 54.39865 | [5 empty] | Moderate effect, extended joule heating, local reactions (limited spread) – 4 | 4 | 54.99418 | 10000 | 40 | 26.31707 | 26.84379 | 12.66667 | 76.32388 | 113.0265 | 0.142
52 | 72.374 | -1.62 | 3.639 | 95.987 | 54.40358 | [5 empty] | Moderate effect, extended joule heating, local reactions (limited spread) – 4 | 4 | 54.99418 | 10000 | 40 | 26.31707 | 26.84379 | 12.66667 | 76.32388 | 113.0265 | 0.142
52 | 72.474 | -1.923 | 3.643 | 96.054 | 54.41528 | [5 empty] | Moderate effect, extended joule heating, local reactions (limited spread) – 4 | 4 | 54.99418 | 10000 | 40 | 26.31707 | 26.84379 | 12.66667 | 76.32388 | 113.0265 | 0.142
52 | 72.576 | -1.874 | 3.647 | 96.186 | 54.43552 | [5 empty] | Moderate effect, extended joule heating, local reactions (limited spread) – 4 | 4 | 54.99418 | 10000 | 40 | 26.31707 | 26.84379 | 12.66667 | 76.32388 | 113.0265 | 0.142
52 | 72.673 | -2.339 | 3.642 | 96.253 | 54.41626 | [5 empty] | Moderate effect, extended joule heating, local reactions (limited spread) – 4 | 4 | 54.99418 | 10000 | 40 | 26.31707 | 26.84379 | 12.66667 | 76.32388 | 113.0265 | 0.142
52 | 72.774 | -2.689 | 3.642 | 96.353 | 54.38025 | [5 empty] | Moderate effect, extended joule heating, local reactions (limited spread) – 4 | 4 | 54.99418 | 10000 | 40 | 26.31707 | 26.84379 | 12.66667 | 76.32388 | 113.0265 | 0.142
52 | 72.873 | -2.624 | 3.642 | 96.485 | 54.32494 | [5 empty] | Moderate effect, extended joule heating, local reactions (limited spread) – 4 | 4 | 54.99418 | 10000 | 40 | 26.31707 | 26.84379 | 12.66667 | 76.32388 | 113.0265 | 0.142
52 | 72.975 | -2.763 | 3.641 | 96.552 | 54.32729 | [5 empty] | Moderate effect, extended joule heating, local reactions (limited spread) – 4 | 4 | 54.99418 | 10000 | 40 | 26.31707 | 26.84379 | 12.66667 | 76.32388 | 113.0265 | 0.142
52 | 73.077 | -2.725 | 3.641 | 96.686 | 54.37534 | [5 empty] | Moderate effect, extended joule heating, local reactions (limited spread) – 4 | 4 | 54.99418 | 10000 | 40 | 26.31707 | 26.84379 | 12.66667 | 76.32388 | 113.0265 | 0.142
52 | 73.187 | -2.58 | 3.642 | 96.753 | 54.39955 | [5 empty] | Moderate effect, extended joule heating, local reactions (limited spread) – 4 | 4 | 54.99418 | 10000 | 40 | 26.31707 | 26.84379 | 12.66667 | 76.32388 | 113.0265 | 0.142
52 | 73.274 | -2.576 | 3.641 | 96.853 | 54.35865 | [5 empty] | Moderate effect, extended joule heating, local reactions (limited spread) – 4 | 4 | 54.99418 | 10000 | 40 | 26.31707 | 26.84379 | 12.66667 | 76.32388 | 113.0265 | 0.142
52 | 73.375 | -3.029 | 3.637 | 96.987 | 54.37259 | [5 empty] | Moderate effect, extended joule heating, local reactions (limited spread) – 4 | 4 | 54.99418 | 10000 | 40 | 26.31707 | 26.84379 | 12.66667 | 76.32388 | 113.0265 | 0.142
52 | 73.473 | -3.163 | 3.641 | 97.054 | 54.35643 | [5 empty] | Moderate effect, extended joule heating, local reactions (limited spread) – 4 | 4 | 54.99418 | 10000 | 40 | 26.31707 | 26.84379 | 12.66667 | 76.32388 | 113.0265 | 0.142
52 | 73.577 | -3.539 | 3.643 | 97.186 | 54.30861 | [5 empty] | Moderate effect, extended joule heating, local reactions (limited spread) – 4 | 4 | 54.99418 | 10000 | 40 | 26.31707 | 26.84379 | 12.66667 | 76.32388 | 113.0265 | 0.142
52 | 73.675 | -3.914 | 3.642 | 97.253 | 54.2816 | [5 empty] | Moderate effect, extended joule heating, local reactions (limited spread) – 4 | 4 | 54.99418 | 10000 | 40 | 26.31707 | 26.84379 | 12.66667 | 76.32388 | 113.0265 | 0.142
52 | 73.774 | -4.018 | 3.642 | 97.353 | 54.30276 | [5 empty] | Moderate effect, extended joule heating, local reactions (limited spread) – 4 | 4 | 54.99418 | 10000 | 40 | 26.31707 | 26.84379 | 12.66667 | 76.32388 | 113.0265 | 0.142
52 | 73.874 | -4.295 | 3.641 | 97.485 | 54.26218 | [5 empty] | Moderate effect, extended joule heating, local reactions (limited spread) – 4 | 4 | 54.99418 | 10000 | 40 | 26.31707 | 26.84379 | 12.66667 | 76.32388 | 113.0265 | 0.142
52 | 73.974 | -4.352 | 3.641 | 97.552 | 54.24551 | [5 empty] | Moderate effect, extended joule heating, local reactions (limited spread) – 4 | 4 | 54.99418 | 10000 | 40 | 26.31707 | 26.84379 | 12.66667 | 76.32388 | 113.0265 | 0.142
52 | 74.077 | -4.598 | 3.641 | 97.685 | 54.24957 | [5 empty] | Moderate effect, extended joule heating, local reactions (limited spread) – 4 | 4 | 54.99418 | 10000 | 40 | 26.31707 | 26.84379 | 12.66667 | 76.32388 | 113.0265 | 0.142
52 | 74.174 | -4.959 | 3.642 | 97.752 | 54.25185 | [5 empty] | Moderate effect, extended joule heating, local reactions (limited spread) – 4 | 4 | 54.99418 | 10000 | 40 | 26.31707 | 26.84379 | 12.66667 | 76.32388 | 113.0265 | 0.142
52 | 74.274 | -4.882 | 3.645 | 97.853 | 54.17652 | [5 empty] | Moderate effect, extended joule heating, local reactions (limited spread) – 4 | 4 | 54.99418 | 10000 | 40 | 26.31707 | 26.84379 | 12.66667 | 76.32388 | 113.0265 | 0.142
52 | 74.374 | -4.647 | 3.644 | 97.986 | 54.1132 | [5 empty] | Moderate effect, extended joule heating, local reactions (limited spread) – 4 | 4 | 54.99418 | 10000 | 40 | 26.31707 | 26.84379 | 12.66667 | 76.32388 | 113.0265 | 0.142
52 | 74.474 | -4.479 | 3.641 | 98.053 | 54.17437 | [5 empty] | Moderate effect, extended joule heating, local reactions (limited spread) – 4 | 4 | 54.99418 | 10000 | 40 | 26.31707 | 26.84379 | 12.66667 | 76.32388 | 113.0265 | 0.142
52 | 74.576 | -4.52 | 3.642 | 98.186 | 54.13641 | [5 empty] | Moderate effect, extended joule heating, local reactions (limited spread) – 4 | 4 | 54.99418 | 10000 | 40 | 26.31707 | 26.84379 | 12.66667 | 76.32388 | 113.0265 | 0.142
52 | 74.674 | -4.533 | 3.641 | 98.253 | 54.13961 | [5 empty] | Moderate effect, extended joule heating, local reactions (limited spread) – 4 | 4 | 54.99418 | 10000 | 40 | 26.31707 | 26.84379 | 12.66667 | 76.32388 | 113.0265 | 0.142
52 | 74.775 | -4.443 | 3.642 | 98.352 | 54.0786 | [5 empty] | Moderate effect, extended joule heating, local reactions (limited spread) – 4 | 4 | 54.99418 | 10000 | 40 | 26.31707 | 26.84379 | 12.66667 | 76.32388 | 113.0265 | 0.142
52 | 74.875 | -4.815 | 3.641 | 98.485 | 54.06647 | [5 empty] | Moderate effect, extended joule heating, local reactions (limited spread) – 4 | 4 | 54.99418 | 10000 | 40 | 26.31707 | 26.84379 | 12.66667 | 76.32388 | 113.0265 | 0.142
52 | 74.975 | -4.636 | 3.641 | 98.552 | 54.00456 | [5 empty] | Moderate effect, extended joule heating, local reactions (limited spread) – 4 | 4 | 54.99418 | 10000 | 40 | 26.31707 | 26.84379 | 12.66667 | 76.32388 | 113.0265 | 0.142
52 | 75.077 | -4.56 | 3.642 | 98.685 | 53.92141 | [5 empty] | Moderate effect, extended joule heating, local reactions (limited spread) – 4 | 4 | 54.99418 | 10000 | 40 | 26.31707 | 26.84379 | 12.66667 | 76.32388 | 113.0265 | 0.142
52 | 75.174 | -5.302 | 3.642 | 98.752 | 53.90334 | [5 empty] | Moderate effect, extended joule heating, local reactions (limited spread) – 4 | 4 | 54.99418 | 10000 | 40 | 26.31707 | 26.84379 | 12.66667 | 76.32388 | 113.0265 | 0.142
52 | 75.275 | -5.555 | 3.64 | 98.852 | 53.849 | [5 empty] | Moderate effect, extended joule heating, local reactions (limited spread) – 4 | 4 | 54.99418 | 10000 | 40 | 26.31707 | 26.84379 | 12.66667 | 76.32388 | 113.0265 | 0.142
52 | 75.377 | -5.704 | 3.643 | 98.952 | 53.77227 | [5 empty] | Moderate effect, extended joule heating, local reactions (limited spread) – 4 | 4 | 54.99418 | 10000 | 40 | 26.31707 | 26.84379 | 12.66667 | 76.32388 | 113.0265 | 0.142
52 | 75.476 | -6.381 | 3.64 | 99.053 | 53.88892 | [5 empty] | Moderate effect, extended joule heating, local reactions (limited spread) – 4 | 4 | 54.99418 | 10000 | 40 | 26.31707 | 26.84379 | 12.66667 | 76.32388 | 113.0265 | 0.142
52 | 75.578 | -6.481 | 3.642 | 99.186 | 53.90563 | [5 empty] | Moderate effect, extended joule heating, local reactions (limited spread) – 4 | 4 | 54.99418 | 10000 | 40 | 26.31707 | 26.84379 | 12.66667 | 76.32388 | 113.0265 | 0.142
52 | 75.674 | -6.618 | 3.642 | 99.253 | 53.91697 | [5 empty] | Moderate effect, extended joule heating, local reactions (limited spread) – 4 | 4 | 54.99418 | 10000 | 40 | 26.31707 | 26.84379 | 12.66667 | 76.32388 | 113.0265 | 0.142
52 | 75.776 | -6.724 | 3.641 | 99.353 | 53.91117 | [5 empty] | Moderate effect, extended joule heating, local reactions (limited spread) – 4 | 4 | 54.99418 | 10000 | 40 | 26.31707 | 26.84379 | 12.66667 | 76.32388 | 113.0265 | 0.142
52 | 75.875 | -6.557 | 3.642 | 99.485 | 53.97029 | [5 empty] | Moderate effect, extended joule heating, local reactions (limited spread) – 4 | 4 | 54.99418 | 10000 | 40 | 26.31707 | 26.84379 | 12.66667 | 76.32388 | 113.0265 | 0.142
52 | 75.974 | -6.571 | 3.641 | 99.552 | 53.92328 | [5 empty] | Moderate effect, extended joule heating, local reactions (limited spread) – 4 | 4 | 54.99418 | 10000 | 40 | 26.31707 | 26.84379 | 12.66667 | 76.32388 | 113.0265 | 0.142
52 | 76.075 | -6.454 | 3.641 | 99.685 | 53.80835 | [5 empty] | Moderate effect, extended joule heating, local reactions (limited spread) – 4 | 4 | 54.99418 | 10000 | 40 | 26.31707 | 26.84379 | 12.66667 | 76.32388 | 113.0265 | 0.142
52 | 76.174 | -6.362 | 3.644 | 99.752 | 53.80615 | [5 empty] | Moderate effect, extended joule heating, local reactions (limited spread) – 4 | 4 | 54.99418 | 10000 | 40 | 26.31707 | 26.84379 | 12.66667 | 76.32388 | 113.0265 | 0.142
52 | 76.274 | -6.255 | 3.635 | 99.852 | 53.73185 | [5 empty] | Moderate effect, extended joule heating, local reactions (limited spread) – 4 | 4 | 54.99418 | 10000 | 40 | 26.31707 | 26.84379 | 12.66667 | 76.32388 | 113.0265 | 0.142
52 | 76.374 | -6.465 | 3.643 | 99.984 | 53.76821 | [5 empty] | Moderate effect, extended joule heating, local reactions (limited spread) – 4 | 4 | 54.99418 | 10000 | 40 | 26.31707 | 26.84379 | 12.66667 | 76.32388 | 113.0265 | 0.142
52 | 76.474 | -6.612 | 3.641 | 100.052 | 53.68428 | [5 empty] | Moderate effect, extended joule heating, local reactions (limited spread) – 4 | 4 | 54.99418 | 10000 | 40 | 26.31707 | 26.84379 | 12.66667 | 76.32388 | 113.0265 | 0.142
52 | 76.574 | -6.544 | 3.641 | 100.185 | 53.7525 | [5 empty] | Moderate effect, extended joule heating, local reactions (limited spread) – 4 | 4 | 54.99418 | 10000 | 40 | 26.31707 | 26.84379 | 12.66667 | 76.32388 | 113.0265 | 0.142
52 | 76.675 | -6.711 | 3.642 | 100.252 | 53.76815 | [5 empty] | Moderate effect, extended joule heating, local reactions (limited spread) – 4 | 4 | 54.99418 | 10000 | 40 | 26.31707 | 26.84379 | 12.66667 | 76.32388 | 113.0265 | 0.142
52 | 76.775 | -6.537 | 3.641 | 100.352 | 53.75499 | [5 empty] | Moderate effect, extended joule heating, local reactions (limited spread) – 4 | 4 | 54.99418 | 10000 | 40 | 26.31707 | 26.84379 | 12.66667 | 76.32388 | 113.0265 | 0.142
52 | 76.875 | -7.059 | 3.641 | 100.484 | 53.77578 | [5 empty] | Moderate effect, extended joule heating, local reactions (limited spread) – 4 | 4 | 54.99418 | 10000 | 40 | 26.31707 | 26.84379 | 12.66667 | 76.32388 | 113.0265 | 0.142
52 | 76.974 | -7.11 | 3.641 | 100.552 | 53.77899 | [5 empty] | Moderate effect, extended joule heating, local reactions (limited spread) – 4 | 4 | 54.99418 | 10000 | 40 | 26.31707 | 26.84379 | 12.66667 | 76.32388 | 113.0265 | 0.142
52 | 77.074 | -7.027 | 3.642 | 100.684 | 53.75768 | [5 empty] | Moderate effect, extended joule heating, local reactions (limited spread) – 4 | 4 | 54.99418 | 10000 | 40 | 26.31707 | 26.84379 | 12.66667 | 76.32388 | 113.0265 | 0.142
52 | 77.177 | -7.461 | 3.64 | 100.752 | 53.79206 | [5 empty] | Moderate effect, extended joule heating, local reactions (limited spread) – 4 | 4 | 54.99418 | 10000 | 40 | 26.31707 | 26.84379 | 12.66667 | 76.32388 | 113.0265 | 0.142
52 | 77.275 | -7.71 | 3.647 | 100.851 | 53.89263 | [5 empty] | Moderate effect, extended joule heating, local reactions (limited spread) – 4 | 4 | 54.99418 | 10000 | 40 | 26.31707 | 26.84379 | 12.66667 | 76.32388 | 113.0265 | 0.142
52 | 77.374 | -7.407 | 3.638 | 100.984 | 53.85367 | [5 empty] | Moderate effect, extended joule heating, local reactions (limited spread) – 4 | 4 | 54.99418 | 10000 | 40 | 26.31707 | 26.84379 | 12.66667 | 76.32388 | 113.0265 | 0.142
52 | 77.475 | -7.718 | 3.643 | 101.052 | 53.84428 | [5 empty] | Moderate effect, extended joule heating, local reactions (limited spread) – 4 | 4 | 54.99418 | 10000 | 40 | 26.31707 | 26.84379 | 12.66667 | 76.32388 | 113.0265 | 0.142
52 | 77.574 | -7.742 | 3.641 | 101.184 | 53.81625 | [5 empty] | Moderate effect, extended joule heating, local reactions (limited spread) – 4 | 4 | 54.99418 | 10000 | 40 | 26.31707 | 26.84379 | 12.66667 | 76.32388 | 113.0265 | 0.142
52 | 77.674 | -7.898 | 3.642 | 101.251 | 53.78311 | [5 empty] | Moderate effect, extended joule heating, local reactions (limited spread) – 4 | 4 | 54.99418 | 10000 | 40 | 26.31707 | 26.84379 | 12.66667 | 76.32388 | 113.0265 | 0.142
52 | 77.775 | -8.027 | 3.641 | 101.351 | 53.78542 | [5 empty] | Moderate effect, extended joule heating, local reactions (limited spread) – 4 | 4 | 54.99418 | 10000 | 40 | 26.31707 | 26.84379 | 12.66667 | 76.32388 | 113.0265 | 0.142
52 | 77.875 | -7.865 | 3.641 | 101.484 | 53.73344 | [5 empty] | Moderate effect, extended joule heating, local reactions (limited spread) – 4 | 4 | 54.99418 | 10000 | 40 | 26.31707 | 26.84379 | 12.66667 | 76.32388 | 113.0265 | 0.142
52 | 77.974 | -8.029 | 3.643 | 101.551 | 53.70408 | [5 empty] | Moderate effect, extended joule heating, local reactions (limited spread) – 4 | 4 | 54.99418 | 10000 | 40 | 26.31707 | 26.84379 | 12.66667 | 76.32388 | 113.0265 | 0.142
52 | 78.075 | -8.722 | 3.642 | 101.685 | 53.62343 | [5 empty] | Moderate effect, extended joule heating, local reactions (limited spread) – 4 | 4 | 54.99418 | 10000 | 40 | 26.31707 | 26.84379 | 12.66667 | 76.32388 | 113.0265 | 0.142
52 | 78.174 | -9.015 | 3.641 | 101.752 | 53.5832 | [5 empty] | Moderate effect, extended joule heating, local reactions (limited spread) – 4 | 4 | 54.99418 | 10000 | 40 | 26.31707 | 26.84379 | 12.66667 | 76.32388 | 113.0265 | 0.142
52 | 78.275 | -9.059 | 3.642 | 101.852 | 53.52961 | [5 empty] | Moderate effect, extended joule heating, local reactions (limited spread) – 4 | 4 | 54.99418 | 10000 | 40 | 26.31707 | 26.84379 | 12.66667 | 76.32388 | 113.0265 | 0.142
52 | 78.375 | -9.11 | 3.64 | 101.986 | 53.52816 | [5 empty] | Moderate effect, extended joule heating, local reactions (limited spread) – 4 | 4 | 54.99418 | 10000 | 40 | 26.31707 | 26.84379 | 12.66667 | 76.32388 | 113.0265 | 0.142
52 | 78.475 | -9.255 | 3.641 | 102.053 | 53.55775 | [5 empty] | Moderate effect, extended joule heating, local reactions (limited spread) – 4 | 4 | 54.99418 | 10000 | 40 | 26.31707 | 26.84379 | 12.66667 | 76.32388 | 113.0265 | 0.142
52 | 78.574 | -9.534 | 3.641 | 102.185 | 53.6514 | [5 empty] | Moderate effect, extended joule heating, local reactions (limited spread) – 4 | 4 | 54.99418 | 10000 | 40 | 26.31707 | 26.84379 | 12.66667 | 76.32388 | 113.0265 | 0.142
52 | 78.68 | -9.562 | 3.641 | 102.252 | 53.62512 | [5 empty] | Moderate effect, extended joule heating, local reactions (limited spread) – 4 | 4 | 54.99418 | 10000 | 40 | 26.31707 | 26.84379 | 12.66667 | 76.32388 | 113.0265 | 0.142
52 | 78.775 | -9.814 | 3.641 | 102.352 | 53.61024 | [5 empty] | Moderate effect, extended joule heating, local reactions (limited spread) – 4 | 4 | 54.99418 | 10000 | 40 | 26.31707 | 26.84379 | 12.66667 | 76.32388 | 113.0265 | 0.142
52 | 78.876 | -9.848 | 3.641 | 102.484 | 53.56578 | [5 empty] | Moderate effect, extended joule heating, local reactions (limited spread) – 4 | 4 | 54.99418 | 10000 | 40 | 26.31707 | 26.84379 | 12.66667 | 76.32388 | 113.0265 | 0.142
52 | 78.976 | -10.147 | 3.64 | 102.551 | 53.61522 | [5 empty] | Moderate effect, extended joule heating, local reactions (limited spread) – 4 | 4 | 54.99418 | 10000 | 40 | 26.31707 | 26.84379 | 12.66667 | 76.32388 | 113.0265 | 0.142
52 | 79.075 | -10.47 | 3.642 | 102.684 | 53.60884 | [5 empty] | Moderate effect, extended joule heating, local reactions (limited spread) – 4 | 4 | 54.99418 | 10000 | 40 | 26.31707 | 26.84379 | 12.66667 | 76.32388 | 113.0265 | 0.142
52 | 79.179 | -10.733 | 3.641 | 102.752 | 53.58663 | [5 empty] | Moderate effect, extended joule heating, local reactions (limited spread) – 4 | 4 | 54.99418 | 10000 | 40 | 26.31707 | 26.84379 | 12.66667 | 76.32388 | 113.0265 | 0.142
52 | 79.276 | -10.728 | 3.641 | 102.852 | 53.61303 | [5 empty] | Moderate effect, extended joule heating, local reactions (limited spread) – 4 | 4 | 54.99418 | 10000 | 40 | 26.31707 | 26.84379 | 12.66667 | 76.32388 | 113.0265 | 0.142
52 | 79.376 | -10.862 | 3.639 | 102.985 | 53.59218 | [5 empty] | Moderate effect, extended joule heating, local reactions (limited spread) – 4 | 4 | 54.99418 | 10000 | 40 | 26.31707 | 26.84379 | 12.66667 | 76.32388 | 113.0265 | 0.142
52 | 79.476 | -10.965 | 3.641 | 103.053 | 53.56938 | [5 empty] | Moderate effect, extended joule heating, local reactions (limited spread) – 4 | 4 | 54.99418 | 10000 | 40 | 26.31707 | 26.84379 | 12.66667 | 76.32388 | 113.0265 | 0.142
52 | 79.576 | -11.283 | 3.642 | 103.186 | 53.49101 | [5 empty] | Moderate effect, extended joule heating, local reactions (limited spread) – 4 | 4 | 54.99418 | 10000 | 40 | 26.31707 | 26.84379 | 12.66667 | 76.32388 | 113.0265 | 0.142
52 | 79.678 | -10.839 | 3.642 | 103.252 | 53.52919 | [5 empty] | Moderate effect, extended joule heating, local reactions (limited spread) – 4 | 4 | 54.99418 | 10000 | 40 | 26.31707 | 26.84379 | 12.66667 | 76.32388 | 113.0265 | 0.142
52 | 79.775 | -11.353 | 3.641 | 103.352 | 53.48701 | [5 empty] | Moderate effect, extended joule heating, local reactions (limited spread) – 4 | 4 | 54.99418 | 10000 | 40 | 26.31707 | 26.84379 | 12.66667 | 76.32388 | 113.0265 | 0.142
52 | 79.877 | -11.629 | 3.642 | 103.485 | 53.48558 | [5 empty] | Moderate effect, extended joule heating, local reactions (limited spread) – 4 | 4 | 54.99418 | 10000 | 40 | 26.31707 | 26.84379 | 12.66667 | 76.32388 | 113.0265 | 0.142
52 | 79.975 | -11.698 | 3.64 | 103.552 | 53.4252 | [5 empty] | Moderate effect, extended joule heating, local reactions (limited spread) – 4 | 4 | 54.99418 | 10000 | 40 | 26.31707 | 26.84379 | 12.66667 | 76.32388 | 113.0265 | 0.142
52 | 80.076 | -11.752 | 3.638 | 103.684 | 53.40487 | [5 empty] | Moderate effect, extended joule heating, local reactions (limited spread) – 4 | 4 | 54.99418 | 10000 | 40 | 26.31707 | 26.84379 | 12.66667 | 76.32388 | 113.0265 | 0.142
52 | 80.178 | -11.71 | 3.643 | 103.751 | 53.4007 | [5 empty] | Moderate effect, extended joule heating, local reactions (limited spread) – 4 | 4 | 54.99418 | 10000 | 40 | 26.31707 | 26.84379 | 12.66667 | 76.32388 | 113.0265 | 0.142
52 | 80.276 | -11.81 | 3.647 | 103.851 | 53.40569 | [5 empty] | Moderate effect, extended joule heating, local reactions (limited spread) – 4 | 4 | 54.99418 | 10000 | 40 | 26.31707 | 26.84379 | 12.66667 | 76.32388 | 113.0265 | 0.142
52 | 80.375 | -11.703 | 3.642 | 103.984 | 53.34256 | [5 empty] | Moderate effect, extended joule heating, local reactions (limited spread) – 4 | 4 | 54.99418 | 10000 | 40 | 26.31707 | 26.84379 | 12.66667 | 76.32388 | 113.0265 | 0.142
52 | 80.475 | -11.767 | 3.641 | 104.051 | 53.34575 | [5 empty] | Moderate effect, extended joule heating, local reactions (limited spread) – 4 | 4 | 54.99418 | 10000 | 40 | 26.31707 | 26.84379 | 12.66667 | 76.32388 | 113.0265 | 0.142
52 | 80.575 | -11.748 | 3.641 | 104.184 | 53.26964 | [5 empty] | Moderate effect, extended joule heating, local reactions (limited spread) – 4 | 4 | 54.99418 | 10000 | 40 | 26.31707 | 26.84379 | 12.66667 | 76.32388 | 113.0265 | 0.142
52 | 80.675 | -11.671 | 3.642 | 104.252 | 53.27319 | [5 empty] | Moderate effect, extended joule heating, local reactions (limited spread) – 4 | 4 | 54.99418 | 10000 | 40 | 26.31707 | 26.84379 | 12.66667 | 76.32388 | 113.0265 | 0.142
52 | 80.776 | -11.68 | 3.642 | 104.352 | 53.26862 | [5 empty] | Moderate effect, extended joule heating, local reactions (limited spread) – 4 | 4 | 54.99418 | 10000 | 40 | 26.31707 | 26.84379 | 12.66667 | 76.32388 | 113.0265 | 0.142
52 | 80.875 | -11.188 | 3.643 | 104.485 | 53.25454 | [5 empty] | Moderate effect, extended joule heating, local reactions (limited spread) – 4 | 4 | 54.99418 | 10000 | 40 | 26.31707 | 26.84379 | 12.66667 | 76.32388 | 113.0265 | 0.142
52 | 80.976 | -11.547 | 3.641 | 104.552 | 53.2336 | [5 empty] | Moderate effect, extended joule heating, local reactions (limited spread) – 4 | 4 | 54.99418 | 10000 | 40 | 26.31707 | 26.84379 | 12.66667 | 76.32388 | 113.0265 | 0.142
52 | 81.076 | -11.642 | 3.644 | 104.685 | 53.15124 | [5 empty] | Moderate effect, extended joule heating, local reactions (limited spread) – 4 | 4 | 54.99418 | 10000 | 40 | 26.31707 | 26.84379 | 12.66667 | 76.32388 | 113.0265 | 0.142
52 | 81.179 | -11.733 | 3.638 | 104.751 | 53.17399 | [5 empty] | Moderate effect, extended joule heating, local reactions (limited spread) – 4 | 4 | 54.99418 | 10000 | 40 | 26.31707 | 26.84379 | 12.66667 | 76.32388 | 113.0265 | 0.142
52 | 81.275 | -12.339 | 3.64 | 104.851 | 53.22304 | [5 empty] | Moderate effect, extended joule heating, local reactions (limited spread) – 4 | 4 | 54.99418 | 10000 | 40 | 26.31707 | 26.84379 | 12.66667 | 76.32388 | 113.0265 | 0.142
52 | 81.376 | -12.257 | 3.641 | 104.983 | 53.25943 | [5 empty] | Moderate effect, extended joule heating, local reactions (limited spread) – 4 | 4 | 54.99418 | 10000 | 40 | 26.31707 | 26.84379 | 12.66667 | 76.32388 | 113.0265 | 0.142
52 | 81.476 | -12.502 | 3.641 | 105.051 | 53.29128 | [5 empty] | Moderate effect, extended joule heating, local reactions (limited spread) – 4 | 4 | 54.99418 | 10000 | 40 | 26.31707 | 26.84379 | 12.66667 | 76.32388 | 113.0265 | 0.142
52 | 81.576 | -12.186 | 3.642 | 105.184 | 53.3399 | [5 empty] | Moderate effect, extended joule heating, local reactions (limited spread) – 4 | 4 | 54.99418 | 10000 | 40 | 26.31707 | 26.84379 | 12.66667 | 76.32388 | 113.0265 | 0.142
52 | 81.692 | -12.621 | 3.642 | 105.251 | 53.34682 | [5 empty] | Moderate effect, extended joule heating, local reactions (limited spread) – 4 | 4 | 54.99418 | 10000 | 40 | 26.31707 | 26.84379 | 12.66667 | 76.32388 | 113.0265 | 0.142
52 | 81.776 | -13.201 | 3.641 | 105.351 | 53.35624 | [5 empty] | Moderate effect, extended joule heating, local reactions (limited spread) – 4 | 4 | 54.99418 | 10000 | 40 | 26.31707 | 26.84379 | 12.66667 | 76.32388 | 113.0265 | 0.142
52 | 81.876 | -13.242 | 3.642 | 105.483 | 53.51565 | [5 empty] | Moderate effect, extended joule heating, local reactions (limited spread) – 4 | 4 | 54.99418 | 10000 | 40 | 26.31707 | 26.84379 | 12.66667 | 76.32388 | 113.0265 | 0.142
52 | 81.976 | -13.521 | 3.639 | 105.551 | 53.46626 | [5 empty] | Moderate effect, extended joule heating, local reactions (limited spread) – 4 | 4 | 54.99418 | 10000 | 40 | 26.31707 | 26.84379 | 12.66667 | 76.32388 | 113.0265 | 0.142
52 | 82.076 | -13.7 | 3.641 | 105.684 | 53.43029 | [5 empty] | Moderate effect, extended joule heating, local reactions (limited spread) – 4 | 4 | 54.99418 | 10000 | 40 | 26.31707 | 26.84379 | 12.66667 | 76.32388 | 113.0265 | 0.142
52 | 82.184 | -13.913 | 3.64 | 105.751 | 53.31865 | [5 empty] | Moderate effect, extended joule heating, local reactions (limited spread) – 4 | 4 | 54.99418 | 10000 | 40 | 26.31707 | 26.84379 | 12.66667 | 76.32388 | 113.0265 | 0.142
52 | 82.275 | -14.053 | 3.641 | 105.851 | 53.31084 | [5 empty] | Moderate effect, extended joule heating, local reactions (limited spread) – 4 | 4 | 54.99418 | 10000 | 40 | 26.31707 | 26.84379 | 12.66667 | 76.32388 | 113.0265 | 0.142
52 | 82.376 | -14.529 | 3.642 | 105.984 | 53.32815 | [5 empty] | Moderate effect, extended joule heating, local reactions (limited spread) – 4 | 4 | 54.99418 | 10000 | 40 | 26.31707 | 26.84379 | 12.66667 | 76.32388 | 113.0265 | 0.142
52 | 82.475 | -14.699 | 3.642 | 106.051 | 53.25954 | [5 empty] | Moderate effect, extended joule heating, local reactions (limited spread) – 4 | 4 | 54.99418 | 10000 | 40 | 26.31707 | 26.84379 | 12.66667 | 76.32388 | 113.0265 | 0.142
52 | 82.575 | -15.409 | 3.641 | 106.184 | 53.31908 | [5 empty] | Moderate effect, extended joule heating, local reactions (limited spread) – 4 | 4 | 54.99418 | 10000 | 40 | 26.31707 | 26.84379 | 12.66667 | 76.32388 | 113.0265 | 0.142
52 | 82.675 | -15.904 | 3.641 | 106.251 | 53.31233 | [5 empty] | Moderate effect, extended joule heating, local reactions (limited spread) – 4 | 4 | 54.99418 | 10000 | 40 | 26.31707 | 26.84379 | 12.66667 | 76.32388 | 113.0265 | 0.142
52 | 82.775 | -15.956 | 3.641 | 106.351 | 53.36865 | [5 empty] | Moderate effect, extended joule heating, local reactions (limited spread) – 4 | 4 | 54.99418 | 10000 | 40 | 26.31707 | 26.84379 | 12.66667 | 76.32388 | 113.0265 | 0.142
52 | 82.875 | -16.758 | 3.64 | 106.483 | 53.29638 | [5 empty] | Moderate effect, extended joule heating, local reactions (limited spread) – 4 | 4 | 54.99418 | 10000 | 40 | 26.31707 | 26.84379 | 12.66667 | 76.32388 | 113.0265 | 0.142
52 | 82.992 | -16.68 | 3.648 | 106.55 | 53.25511 | [5 empty] | Moderate effect, extended joule heating, local reactions (limited spread) – 4 | 4 | 54.99418 | 10000 | 40 | 26.31707 | 26.84379 | 12.66667 | 76.32388 | 113.0265 | 0.142
52 | 83.076 | -16.603 | 3.643 | 106.683 | 53.29514 | [5 empty] | Moderate effect, extended joule heating, local reactions (limited spread) – 4 | 4 | 54.99418 | 10000 | 40 | 26.31707 | 26.84379 | 12.66667 | 76.32388 | 113.0265 | 0.142
52 | 83.175 | -16.302 | 3.64 | 106.75 | 53.33003 | [5 empty] | Moderate effect, extended joule heating, local reactions (limited spread) – 4 | 4 | 54.99418 | 10000 | 40 | 26.31707 | 26.84379 | 12.66667 | 76.32388 | 113.0265 | 0.142
52 | 83.276 | -16.624 | 3.641 | 106.85 | 53.31768 | [5 empty] | Moderate effect, extended joule heating, local reactions (limited spread) – 4 | 4 | 54.99418 | 10000 | 40 | 26.31707 | 26.84379 | 12.66667 | 76.32388 | 113.0265 | 0.142
52 | 83.376 | -16.146 | 3.641 | 106.983 | 53.3178 | [5 empty] | Moderate effect, extended joule heating, local reactions (limited spread) – 4 | 4 | 54.99418 | 10000 | 40 | 26.31707 | 26.84379 | 12.66667 | 76.32388 | 113.0265 | 0.142
52 | 83.475 | -16.419 | 3.642 | 107.05 | 53.30007 | [5 empty] | Moderate effect, extended joule heating, local reactions (limited spread) – 4 | 4 | 54.99418 | 10000 | 40 | 26.31707 | 26.84379 | 12.66667 | 76.32388 | 113.0265 | 0.142
52 | 83.576 | -16.925 | 3.642 | 107.183 | 53.29463 | [5 empty] | Moderate effect, extended joule heating, local reactions (limited spread) – 4 | 4 | 54.99418 | 10000 | 40 | 26.31707 | 26.84379 | 12.66667 | 76.32388 | 113.0265 | 0.142
52 | 83.676 | -16.411 | 3.641 | 107.25 | 53.32284 | [5 empty] | Moderate effect, extended joule heating, local reactions (limited spread) – 4 | 4 | 54.99418 | 10000 | 40 | 26.31707 | 26.84379 | 12.66667 | 76.32388 | 113.0265 | 0.142
52 | 83.778 | -17.08 | 3.641 | 107.35 | 53.30544 | [5 empty] | Moderate effect, extended joule heating, local reactions (limited spread) – 4 | 4 | 54.99418 | 10000 | 40 | 26.31707 | 26.84379 | 12.66667 | 76.32388 | 113.0265 | 0.142
52 | 83.876 | -16.931 | 3.64 | 107.483 | 53.21774 | [5 empty] | Moderate effect, extended joule heating, local reactions (limited spread) – 4 | 4 | 54.99418 | 10000 | 40 | 26.31707 | 26.84379 | 12.66667 | 76.32388 | 113.0265 | 0.142
52 | 83.976 | -16.617 | 3.639 | 107.55 | 53.19381 | [5 empty] | Moderate effect, extended joule heating, local reactions (limited spread) – 4 | 4 | 54.99418 | 10000 | 40 | 26.31707 | 26.84379 | 12.66667 | 76.32388 | 113.0265 | 0.142
52 | 84.076 | -17.705 | 3.64 | 107.683 | 53.25735 | [5 empty] | Moderate effect, extended joule heating, local reactions (limited spread) – 4 | 4 | 54.99418 | 10000 | 40 | 26.31707 | 26.84379 | 12.66667 | 76.32388 | 113.0265 | 0.142
52 | 84.176 | -17.477 | 3.637 | 107.75 | 53.24279 | [5 empty] | Moderate effect, extended joule heating, local reactions (limited spread) – 4 | 4 | 54.99418 | 10000 | 40 | 26.31707 | 26.84379 | 12.66667 | 76.32388 | 113.0265 | 0.142
52 | 84.276 | -17.847 | 3.64 | 107.85 | 53.25676 | [5 empty] | Moderate effect, extended joule heating, local reactions (limited spread) – 4 | 4 | 54.99418 | 10000 | 40 | 26.31707 | 26.84379 | 12.66667 | 76.32388 | 113.0265 | 0.142
52 | 84.39 | -18.221 | 3.641 | 107.983 | 53.27777 | [5 empty] | Moderate effect, extended joule heating, local reactions (limited spread) – 4 | 4 | 54.99418 | 10000 | 40 | 26.31707 | 26.84379 | 12.66667 | 76.32388 | 113.0265 | 0.142
52 | 84.476 | -17.803 | 3.642 | 108.051 | 53.24823 | [5 empty] | Moderate effect, extended joule heating, local reactions (limited spread) – 4 | 4 | 54.99418 | 10000 | 40 | 26.31707 | 26.84379 | 12.66667 | 76.32388 | 113.0265 | 0.142
52 | 84.581 | -18.394 | 3.641 | 108.184 | 53.23229 | [5 empty] | Moderate effect, extended joule heating, local reactions (limited spread) – 4 | 4 | 54.99418 | 10000 | 40 | 26.31707 | 26.84379 | 12.66667 | 76.32388 | 113.0265 | 0.142
52 | 84.675 | -19.082 | 3.641 | 108.251 | 53.22138 | [5 empty] | Moderate effect, extended joule heating, local reactions (limited spread) – 4 | 4 | 54.99418 | 10000 | 40 | 26.31707 | 26.84379 | 12.66667 | 76.32388 | 113.0265 | 0.142
52 | 84.775 | -18.53 | 3.642 | 108.351 | 53.30776 | [5 empty] | Moderate effect, extended joule heating, local reactions (limited spread) – 4 | 4 | 54.99418 | 10000 | 40 | 26.31707 | 26.84379 | 12.66667 | 76.32388 | 113.0265 | 0.142
52 | 84.876 | -18.374 | 3.64 | 108.484 | 53.34228 | [5 empty] | Moderate effect, extended joule heating, local reactions (limited spread) – 4 | 4 | 54.99418 | 10000 | 40 | 26.31707 | 26.84379 | 12.66667 | 76.32388 | 113.0265 | 0.142
52 | 84.976 | -19.323 | 3.639 | 108.551 | 53.31773 | [5 empty] | Moderate effect, extended joule heating, local reactions (limited spread) – 4 | 4 | 54.99418 | 10000 | 40 | 26.31707 | 26.84379 | 12.66667 | 76.32388 | 113.0265 | 0.142
52 | 85.076 | -19.073 | 3.644 | 108.683 | 53.32533 | [5 empty] | Moderate effect, extended joule heating, local reactions (limited spread) – 4 | 4 | 54.99418 | 10000 | 40 | 26.31707 | 26.84379 | 12.66667 | 76.32388 | 113.0265 | 0.142
52 | 85.176 | -18.862 | 3.643 | 108.75 | 53.3063 | [5 empty] | Moderate effect, extended joule heating, local reactions (limited spread) – 4 | 4 | 54.99418 | 10000 | 40 | 26.31707 | 26.84379 | 12.66667 | 76.32388 | 113.0265 | 0.142
52 | 85.277 | -19.336 | 3.642 | 108.85 | 53.28146 | [5 empty] | Moderate effect, extended joule heating, local reactions (limited spread) – 4 | 4 | 54.99418 | 10000 | 40 | 26.31707 | 26.84379 | 12.66667 | 76.32388 | 113.0265 | 0.142
52 | 85.376 | -19.668 | 3.642 | 108.983 | 53.28402 | [5 empty] | Moderate effect, extended joule heating, local reactions (limited spread) – 4 | 4 | 54.99418 | 10000 | 40 | 26.31707 | 26.84379 | 12.66667 | 76.32388 | 113.0265 | 0.142
52 | 85.476 | -17.929 | 3.642 | 109.05 | 53.22456 | [5 empty] | Moderate effect, extended joule heating, local reactions (limited spread) – 4 | 4 | 54.99418 | 10000 | 40 | 26.31707 | 26.84379 | 12.66667 | 76.32388 | 113.0265 | 0.142
52 | 85.574 | -18.892 | 3.642 | 109.183 | 53.1956 | [5 empty] | Moderate effect, extended joule heating, local reactions (limited spread) – 4 | 4 | 54.99418 | 10000 | 40 | 26.31707 | 26.84379 | 12.66667 | 76.32388 | 113.0265 | 0.142
52 | 85.676 | -19.725 | 3.641 | 109.251 | 53.15297 | [5 empty] | Moderate effect, extended joule heating, local reactions (limited spread) – 4 | 4 | 54.99418 | 10000 | 40 | 26.31707 | 26.84379 | 12.66667 | 76.32388 | 113.0265 | 0.142
52 | 85.778 | -19.766 | 3.647 | 109.351 | 53.08832 | [5 empty] | Moderate effect, extended joule heating, local reactions (limited spread) – 4 | 4 | 54.99418 | 10000 | 40 | 26.31707 | 26.84379 | 12.66667 | 76.32388 | 113.0265 | 0.142
52 | 85.875 | -19.403 | 3.648 | 109.484 | 53.08736 | [5 empty] | Moderate effect, extended joule heating, local reactions (limited spread) – 4 | 4 | 54.99418 | 10000 | 40 | 26.31707 | 26.84379 | 12.66667 | 76.32388 | 113.0265 | 0.142
52 | 85.976 | -19.162 | 3.643 | 109.552 | 53.10145 | [5 empty] | Moderate effect, extended joule heating, local reactions (limited spread) – 4 | 4 | 54.99418 | 10000 | 40 | 26.31707 | 26.84379 | 12.66667 | 76.32388 | 113.0265 | 0.142
52 | 86.075 | -20.017 | 3.638 | 109.685 | 53.1295 | [5 empty] | Moderate effect, extended joule heating, local reactions (limited spread) – 4 | 4 | 54.99418 | 10000 | 40 | 26.31707 | 26.84379 | 12.66667 | 76.32388 | 113.0265 | 0.142
52 | 86.175 | -20.059 | 3.642 | 109.751 | 53.08953 | [5 empty] | Moderate effect, extended joule heating, local reactions (limited spread) – 4 | 4 | 54.99418 | 10000 | 40 | 26.31707 | 26.84379 | 12.66667 | 76.32388 | 113.0265 | 0.142
52 | 86.277 | -19.844 | 3.642 | 109.851 | 53.08088 | [5 empty] | Moderate effect, extended joule heating, local reactions (limited spread) – 4 | 4 | 54.99418 | 10000 | 40 | 26.31707 | 26.84379 | 12.66667 | 76.32388 | 113.0265 | 0.142
52 | 86.376 | -19.521 | 3.641 | 109.985 | 53.08133 | [5 empty] | Moderate effect, extended joule heating, local reactions (limited spread) – 4 | 4 | 54.99418 | 10000 | 40 | 26.31707 | 26.84379 | 12.66667 | 76.32388 | 113.0265 | 0.142
52 | 86.476 | -19.198 | 3.642 | 110.052 | 53.09733 | [5 empty] | Moderate effect, extended joule heating, local reactions (limited spread) – 4 | 4 | 54.99418 | 10000 | 40 | 26.31707 | 26.84379 | 12.66667 | 76.32388 | 113.0265 | 0.142
52 | 86.577 | -20.457 | 3.641 | 110.184 | 53.10277 | [5 empty] | Moderate effect, extended joule heating, local reactions (limited spread) – 4 | 4 | 54.99418 | 10000 | 40 | 26.31707 | 26.84379 | 12.66667 | 76.32388 | 113.0265 | 0.142
52 | 86.676 | -20.432 | 3.642 | 110.251 | 53.07685 | [5 empty] | Moderate effect, extended joule heating, local reactions (limited spread) – 4 | 4 | 54.99418 | 10000 | 40 | 26.31707 | 26.84379 | 12.66667 | 76.32388 | 113.0265 | 0.142
52 | 86.777 | -20.309 | 3.641 | 110.351 | 53.01224 | [5 empty] | Moderate effect, extended joule heating, local reactions (limited spread) – 4 | 4 | 54.99418 | 10000 | 40 | 26.31707 | 26.84379 | 12.66667 | 76.32388 | 113.0265 | 0.142
52 | 86.875 | -19.826 | 3.642 | 110.482 | 52.98672 | [5 empty] | Moderate effect, extended joule heating, local reactions (limited spread) – 4 | 4 | 54.99418 | 10000 | 40 | 26.31707 | 26.84379 | 12.66667 | 76.32388 | 113.0265 | 0.142
52 | 86.975 | -19.639 | 3.643 | 110.55 | 53.00225 | [5 empty] | Moderate effect, extended joule heating, local reactions (limited spread) – 4 | 4 | 54.99418 | 10000 | 40 | 26.31707 | 26.84379 | 12.66667 | 76.32388 | 113.0265 | 0.142
52 | 87.075 | -19.452 | 3.642 | 110.683 | 52.96399 | [5 empty] | Moderate effect, extended joule heating, local reactions (limited spread) – 4 | 4 | 54.99418 | 10000 | 40 | 26.31707 | 26.84379 | 12.66667 | 76.32388 | 113.0265 | 0.142
52 | 87.175 | -21.613 | 3.641 | 110.75 | 52.93623 | [5 empty] | Moderate effect, extended joule heating, local reactions (limited spread) – 4 | 4 | 54.99418 | 10000 | 40 | 26.31707 | 26.84379 | 12.66667 | 76.32388 | 113.0265 | 0.142
52 | 87.28 | -20.924 | 3.642 | 110.85 | 52.92176 | [5 empty] | Moderate effect, extended joule heating, local reactions (limited spread) – 4 | 4 | 54.99418 | 10000 | 40 | 26.31707 | 26.84379 | 12.66667 | 76.32388 | 113.0265 | 0.142
52 | 87.376 | -20.69 | 3.641 | 110.982 | 52.89578 | [5 empty] | Moderate effect, extended joule heating, local reactions (limited spread) – 4 | 4 | 54.99418 | 10000 | 40 | 26.31707 | 26.84379 | 12.66667 | 76.32388 | 113.0265 | 0.142
52 | 87.474 | -20.49 | 3.641 | 111.05 | 52.88848 | [5 empty] | Moderate effect, extended joule heating, local reactions (limited spread) – 4 | 4 | 54.99418 | 10000 | 40 | 26.31707 | 26.84379 | 12.66667 | 76.32388 | 113.0265 | 0.142
52 | 87.574 | -20.151 | 3.641 | 111.183 | 52.83196 | [5 empty] | Moderate effect, extended joule heating, local reactions (limited spread) – 4 | 4 | 54.99418 | 10000 | 40 | 26.31707 | 26.84379 | 12.66667 | 76.32388 | 113.0265 | 0.142
52 | 87.675 | -20.079 | 3.641 | 111.25 | 52.78326 | [5 empty] | Moderate effect, extended joule heating, local reactions (limited spread) – 4 | 4 | 54.99418 | 10000 | 40 | 26.31707 | 26.84379 | 12.66667 | 76.32388 | 113.0265 | 0.142
52 | 87.775 | -22.091 | 3.644 | 111.349 | 52.79917 | [5 empty] | Moderate effect, extended joule heating, local reactions (limited spread) – 4 | 4 | 54.99418 | 10000 | 40 | 26.31707 | 26.84379 | 12.66667 | 76.32388 | 113.0265 | 0.142
52 | 87.875 | -21.742 | 3.642 | 111.482 | 52.71984 | [5 empty] | Moderate effect, extended joule heating, local reactions (limited spread) – 4 | 4 | 54.99418 | 10000 | 40 | 26.31707 | 26.84379 | 12.66667 | 76.32388 | 113.0265 | 0.142
52 | 87.974 | -21.35 | 3.64 | 111.55 | 52.73129 | [5 empty] | Moderate effect, extended joule heating, local reactions (limited spread) – 4 | 4 | 54.99418 | 10000 | 40 | 26.31707 | 26.84379 | 12.66667 | 76.32388 | 113.0265 | 0.142
52 | 88.075 | -21.152 | 3.642 | 111.682 | 52.75051 | [5 empty] | Moderate effect, extended joule heating, local reactions (limited spread) – 4 | 4 | 54.99418 | 10000 | 40 | 26.31707 | 26.84379 | 12.66667 | 76.32388 | 113.0265 | 0.142
52 | 88.174 | -20.78 | 3.641 | 111.75 | 52.73171 | [5 empty] | Moderate effect, extended joule heating, local reactions (limited spread) – 4 | 4 | 54.99418 | 10000 | 40 | 26.31707 | 26.84379 | 12.66667 | 76.32388 | 113.0265 | 0.142
52 | 88.276 | -22.729 | 3.641 | 111.849 | 52.71161 | [5 empty] | Moderate effect, extended joule heating, local reactions (limited spread) – 4 | 4 | 54.99418 | 10000 | 40 | 26.31707 | 26.84379 | 12.66667 | 76.32388 | 113.0265 | 0.142
52 | 88.376 | -23.399 | 3.641 | 111.982 | 52.64422 | [5 empty] | Moderate effect, extended joule heating, local reactions (limited spread) – 4 | 4 | 54.99418 | 10000 | 40 | 26.31707 | 26.84379 | 12.66667 | 76.32388 | 113.0265 | 0.142
52 | 88.475 | -23.183 | 3.641 | 112.05 | 52.70131 | [5 empty] | Moderate effect, extended joule heating, local reactions (limited spread) – 4 | 4 | 54.99418 | 10000 | 40 | 26.31707 | 26.84379 | 12.66667 | 76.32388 | 113.0265 | 0.142
52 | 88.574 | -22.726 | 3.642 | 112.183 | 52.71894 | [5 empty] | Moderate effect, extended joule heating, local reactions (limited spread) – 4 | 4 | 54.99418 | 10000 | 40 | 26.31707 | 26.84379 | 12.66667 | 76.32388 | 113.0265 | 0.142
52 | 88.675 | -22.557 | 3.643 | 112.25 | 52.68572 | [5 empty] | Moderate effect, extended joule heating, local reactions (limited spread) – 4 | 4 | 54.99418 | 10000 | 40 | 26.31707 | 26.84379 | 12.66667 | 76.32388 | 113.0265 | 0.142
52 | 88.775 | -23.3 | 3.64 | 112.351 | 52.73081 | [5 empty] | Moderate effect, extended joule heating, local reactions (limited spread) – 4 | 4 | 54.99418 | 10000 | 40 | 26.31707 | 26.84379 | 12.66667 | 76.32388 | 113.0265 | 0.142
52 | 88.875 | -24.051 | 3.64 | 112.484 | 52.759 | [5 empty] | Moderate effect, extended joule heating, local reactions (limited spread) – 4 | 4 | 54.99418 | 10000 | 40 | 26.31707 | 26.84379 | 12.66667 | 76.32388 | 113.0265 | 0.142
52 | 88.974 | -23.712 | 3.639 | 112.551 | 52.76591 | [5 empty] | Moderate effect, extended joule heating, local reactions (limited spread) – 4 | 4 | 54.99418 | 10000 | 40 | 26.31707 | 26.84379 | 12.66667 | 76.32388 | 113.0265 | 0.142
52 | 89.075 | -23.495 | 3.641 | 112.683 | 52.71758 | [5 empty] | Moderate effect, extended joule heating, local reactions (limited spread) – 4 | 4 | 54.99418 | 10000 | 40 | 26.31707 | 26.84379 | 12.66667 | 76.32388 | 113.0265 | 0.142
52 | 89.174 | -23.332 | 3.642 | 112.75 | 52.67888 | [5 empty] | Moderate effect, extended joule heating, local reactions (limited spread) – 4 | 4 | 54.99418 | 10000 | 40 | 26.31707 | 26.84379 | 12.66667 | 76.32388 | 113.0265 | 0.142
52 | 89.275 | -22.99 | 3.641 | 112.85 | 52.62685 | [5 empty] | Moderate effect, extended joule heating, local reactions (limited spread) – 4 | 4 | 54.99418 | 10000 | 40 | 26.31707 | 26.84379 | 12.66667 | 76.32388 | 113.0265 | 0.142
52 | 89.375 | -24.29 | 3.641 | 112.982 | 52.54692 | [5 empty] | Moderate effect, extended joule heating, local reactions (limited spread) – 4 | 4 | 54.99418 | 10000 | 40 | 26.31707 | 26.84379 | 12.66667 | 76.32388 | 113.0265 | 0.142
52 | 89.474 | -25.204 | 3.641 | 113.049 | 52.57801 | [5 empty] | Moderate effect, extended joule heating, local reactions (limited spread) – 4 | 4 | 54.99418 | 10000 | 40 | 26.31707 | 26.84379 | 12.66667 | 76.32388 | 113.0265 | 0.142
52 | 89.574 | -24.859 | 3.642 | 113.182 | 52.56113 | [5 empty] | Moderate effect, extended joule heating, local reactions (limited spread) – 4 | 4 | 54.99418 | 10000 | 40 | 26.31707 | 26.84379 | 12.66667 | 76.32388 | 113.0265 | 0.142
52 | 89.673 | -24.389 | 3.647 | 113.249 | 52.59844 | [5 empty] | Moderate effect, extended joule heating, local reactions (limited spread) – 4 | 4 | 54.99418 | 10000 | 40 | 26.31707 | 26.84379 | 12.66667 | 76.32388 | 113.0265 | 0.142
52 | 89.774 | -24.365 | 3.64 | 113.349 | 52.5885 | [5 empty] | Moderate effect, extended joule heating, local reactions (limited spread) – 4 | 4 | 54.99418 | 10000 | 40 | 26.31707 | 26.84379 | 12.66667 | 76.32388 | 113.0265 | 0.142
52 | 89.875 | -24.478 | 3.643 | 113.482 | 52.56575 | [5 empty] | Moderate effect, extended joule heating, local reactions (limited spread) – 4 | 4 | 54.99418 | 10000 | 40 | 26.31707 | 26.84379 | 12.66667 | 76.32388 | 113.0265 | 0.142
52 | 89.974 | -24.546 | 3.641 | 113.549 | 52.58532 | [5 empty] | Moderate effect, extended joule heating, local reactions (limited spread) – 4 | 4 | 54.99418 | 10000 | 40 | 26.31707 | 26.84379 | 12.66667 | 76.32388 | 113.0265 | 0.142
52 | 90.075 | -27.988 | 3.642 | 113.682 | 52.60448 | [5 empty] | Moderate effect, extended joule heating, local reactions (limited spread) – 4 | 4 | 54.99418 | 10000 | 40 | 26.31707 | 26.84379 | 12.66667 | 76.32388 | 113.0265 | 0.142
52 | 90.174 | -27.131 | 3.642 | 113.749 | 52.58802 | [5 empty] | Moderate effect, extended joule heating, local reactions (limited spread) – 4 | 4 | 54.99418 | 10000 | 40 | 26.31707 | 26.84379 | 12.66667 | 76.32388 | 113.0265 | 0.142
52 | 90.274 | -25.33 | 3.641 | 113.849 | 52.64466 | [5 empty] | Moderate effect, extended joule heating, local reactions (limited spread) – 4 | 4 | 54.99418 | 10000 | 40 | 26.31707 | 26.84379 | 12.66667 | 76.32388 | 113.0265 | 0.142
52 | 90.375 | -26.553 | 3.641 | 113.982 | 52.61543 | [5 empty] | Moderate effect, extended joule heating, local reactions (limited spread) – 4 | 4 | 54.99418 | 10000 | 40 | 26.31707 | 26.84379 | 12.66667 | 76.32388 | 113.0265 | 0.142
52 | 90.474 | -26.418 | 3.642 | 114.049 | 52.64875 | [5 empty] | Moderate effect, extended joule heating, local reactions (limited spread) – 4 | 4 | 54.99418 | 10000 | 40 | 26.31707 | 26.84379 | 12.66667 | 76.32388 | 113.0265 | 0.142
52 | 90.575 | -27.423 | 3.645 | 114.182 | 52.63187 | [5 empty] | Moderate effect, extended joule heating, local reactions (limited spread) – 4 | 4 | 54.99418 | 10000 | 40 | 26.31707 | 26.84379 | 12.66667 | 76.32388 | 113.0265 | 0.142
52 | 90.675 | -29.864 | 3.648 | 114.25 | 52.65149 | [5 empty] | Moderate effect, extended joule heating, local reactions (limited spread) – 4 | 4 | 54.99418 | 10000 | 40 | 26.31707 | 26.84379 | 12.66667 | 76.32388 | 113.0265 | 0.142
52 | 90.774 | -29.139 | 3.642 | 114.35 | 52.65414 | [5 empty] | Moderate effect, extended joule heating, local reactions (limited spread) – 4 | 4 | 54.99418 | 10000 | 40 | 26.31707 | 26.84379 | 12.66667 | 76.32388 | 113.0265 | 0.142
52 | 90.879 | -28.478 | 3.642 | 114.483 | 52.60634 | [5 empty] | Moderate effect, extended joule heating, local reactions (limited spread) – 4 | 4 | 54.99418 | 10000 | 40 | 26.31707 | 26.84379 | 12.66667 | 76.32388 | 113.0265 | 0.142
52 | 90.974 | -28.331 | 3.641 | 114.551 | 52.56025 | [5 empty] | Moderate effect, extended joule heating, local reactions (limited spread) – 4 | 4 | 54.99418 | 10000 | 40 | 26.31707 | 26.84379 | 12.66667 | 76.32388 | 113.0265 | 0.142
52 | 91.074 | -28.198 | 3.641 | 114.685 | 52.53283 | [5 empty] | Moderate effect, extended joule heating, local reactions (limited spread) – 4 | 4 | 54.99418 | 10000 | 40 | 26.31707 | 26.84379 | 12.66667 | 76.32388 | 113.0265 | 0.142
52 | 91.174 | -28.923 | 3.642 | 114.752 | 52.55611 | [5 empty] | Moderate effect, extended joule heating, local reactions (limited spread) – 4 | 4 | 54.99418 | 10000 | 40 | 26.31707 | 26.84379 | 12.66667 | 76.32388 | 113.0265 | 0.142
52 | 91.274 | -30.242 | 3.641 | 114.851 | 52.57758 | [5 empty] | Moderate effect, extended joule heating, local reactions (limited spread) – 4 | 4 | 54.99418 | 10000 | 40 | 26.31707 | 26.84379 | 12.66667 | 76.32388 | 113.0265 | 0.142
52 | 91.373 | -29.827 | 3.642 | 114.951 | 52.57208 | [5 empty] | Moderate effect, extended joule heating, local reactions (limited spread) – 4 | 4 | 54.99418 | 10000 | 40 | 26.31707 | 26.84379 | 12.66667 | 76.32388 | 113.0265 | 0.142
52 | 91.474 | -29.209 | 3.637 | 115.052 | 52.4936 | [5 empty] | Moderate effect, extended joule heating, local reactions (limited spread) – 4 | 4 | 54.99418 | 10000 | 40 | 26.31707 | 26.84379 | 12.66667 | 76.32388 | 113.0265 | 0.142
52 | 91.573 | -28.844 | 3.641 | 115.184 | 52.51223 | [5 empty] | Moderate effect, extended joule heating, local reactions (limited spread) – 4 | 4 | 54.99418 | 10000 | 40 | 26.31707 | 26.84379 | 12.66667 | 76.32388 | 113.0265 | 0.142
52 | 91.673 | -28.653 | 3.644 | 115.251 | 52.53785 | [5 empty] | Moderate effect, extended joule heating, local reactions (limited spread) – 4 | 4 | 54.99418 | 10000 | 40 | 26.31707 | 26.84379 | 12.66667 | 76.32388 | 113.0265 | 0.142
52 | 91.774 | -28.36 | 3.64 | 115.351 | 52.55143 | [5 empty] | Moderate effect, extended joule heating, local reactions (limited spread) – 4 | 4 | 54.99418 | 10000 | 40 | 26.31707 | 26.84379 | 12.66667 | 76.32388 | 113.0265 | 0.142
52 | 91.875 | -32.218 | 3.642 | 115.483 | 52.5578 | [5 empty] | Moderate effect, extended joule heating, local reactions (limited spread) – 4 | 4 | 54.99418 | 10000 | 40 | 26.31707 | 26.84379 | 12.66667 | 76.32388 | 113.0265 | 0.142
52 | 91.974 | -31.423 | 3.641 | 115.55 | 52.49857 | [5 empty] | Moderate effect, extended joule heating, local reactions (limited spread) – 4 | 4 | 54.99418 | 10000 | 40 | 26.31707 | 26.84379 | 12.66667 | 76.32388 | 113.0265 | 0.142
52 | 92.074 | -30.968 | 3.641 | 115.683 | 52.54151 | [5 empty] | Moderate effect, extended joule heating, local reactions (limited spread) – 4 | 4 | 54.99418 | 10000 | 40 | 26.31707 | 26.84379 | 12.66667 | 76.32388 | 113.0265 | 0.142
52 | 92.174 | -30.697 | 3.642 | 115.75 | 52.5283 | [5 empty] | Moderate effect, extended joule heating, local reactions (limited spread) – 4 | 4 | 54.99418 | 10000 | 40 | 26.31707 | 26.84379 | 12.66667 | 76.32388 | 113.0265 | 0.142
52 | 92.274 | -30.558 | 3.641 | 115.85 | 52.55019 | [5 empty] | Moderate effect, extended joule heating, local reactions (limited spread) – 4 | 4 | 54.99418 | 10000 | 40 | 26.31707 | 26.84379 | 12.66667 | 76.32388 | 113.0265 | 0.142
52 | 92.375 | -30.093 | 3.642 | 115.983 | 52.56208 | [5 empty] | Moderate effect, extended joule heating, local reactions (limited spread) – 4 | 4 | 54.99418 | 10000 | 40 | 26.31707 | 26.84379 | 12.66667 | 76.32388 | 113.0265 | 0.142
52 | 92.475 | -30.174 | 3.647 | 116.05 | 52.57246 | [5 empty] | Moderate effect, extended joule heating, local reactions (limited spread) – 4 | 4 | 54.99418 | 10000 | 40 | 26.31707 | 26.84379 | 12.66667 | 76.32388 | 113.0265 | 0.142
52 | 92.574 | -32.532 | 3.65 | 116.183 | 52.53828 | [5 empty] | Moderate effect, extended joule heating, local reactions (limited spread) – 4 | 4 | 54.99418 | 10000 | 40 | 26.31707 | 26.84379 | 12.66667 | 76.32388 | 113.0265 | 0.142
52 | 92.675 | -31.639 | 3.643 | 116.25 | 52.51499 | [5 empty] | Moderate effect, extended joule heating, local reactions (limited spread) – 4 | 4 | 54.99418 | 10000 | 40 | 26.31707 | 26.84379 | 12.66667 | 76.32388 | 113.0265 | 0.142
52 | 92.775 | -31.529 | 3.641 | 116.349 | 52.48579 | [5 empty] | Moderate effect, extended joule heating, local reactions (limited spread) – 4 | 4 | 54.99418 | 10000 | 40 | 26.31707 | 26.84379 | 12.66667 | 76.32388 | 113.0265 | 0.142
52 | 92.876 | -31.243 | 3.642 | 116.483 | 52.47296 | [5 empty] | Moderate effect, extended joule heating, local reactions (limited spread) – 4 | 4 | 54.99418 | 10000 | 40 | 26.31707 | 26.84379 | 12.66667 | 76.32388 | 113.0265 | 0.142
52 | 92.975 | -30.84 | 3.642 | 116.55 | 52.44374 | [5 empty] | Moderate effect, extended joule heating, local reactions (limited spread) – 4 | 4 | 54.99418 | 10000 | 40 | 26.31707 | 26.84379 | 12.66667 | 76.32388 | 113.0265 | 0.142
52 | 93.075 | -30.778 | 3.642 | 116.682 | 52.44788 | [5 empty] | Moderate effect, extended joule heating, local reactions (limited spread) – 4 | 4 | 54.99418 | 10000 | 40 | 26.31707 | 26.84379 | 12.66667 | 76.32388 | 113.0265 | 0.142
52 | 93.173 | -31.918 | 3.641 | 116.75 | 52.45114 | [5 empty] | Moderate effect, extended joule heating, local reactions (limited spread) – 4 | 4 | 54.99418 | 10000 | 40 | 26.31707 | 26.84379 | 12.66667 | 76.32388 | 113.0265 | 0.142
52 | 93.275 | -33.667 | 3.641 | 116.85 | 52.44885 | [5 empty] | Moderate effect, extended joule heating, local reactions (limited spread) – 4 | 4 | 54.99418 | 10000 | 40 | 26.31707 | 26.84379 | 12.66667 | 76.32388 | 113.0265 | 0.142
52 | 93.377 | -33.031 | 3.641 | 116.984 | 52.39951 | [5 empty] | Moderate effect, extended joule heating, local reactions (limited spread) – 4 | 4 | 54.99418 | 10000 | 40 | 26.31707 | 26.84379 | 12.66667 | 76.32388 | 113.0265 | 0.142
52 | 93.474 | -32.703 | 3.645 | 117.05 | 52.41546 | [5 empty] | Moderate effect, extended joule heating, local reactions (limited spread) – 4 | 4 | 54.99418 | 10000 | 40 | 26.31707 | 26.84379 | 12.66667 | 76.32388 | 113.0265 | 0.142
52 | 93.574 | -32.48 | 3.642 | 117.183 | 52.39221 | [5 empty] | Moderate effect, extended joule heating, local reactions (limited spread) – 4 | 4 | 54.99418 | 10000 | 40 | 26.31707 | 26.84379 | 12.66667 | 76.32388 | 113.0265 | 0.142
52 | 93.674 | -32.046 | 3.64 | 117.25 | 52.36891 | [5 empty] | Moderate effect, extended joule heating, local reactions (limited spread) – 4 | 4 | 54.99418 | 10000 | 40 | 26.31707 | 26.84379 | 12.66667 | 76.32388 | 113.0265 | 0.142
52 | 93.774 | -31.961 | 3.643 | 117.349 | 52.43795 | [5 empty] | Moderate effect, extended joule heating, local reactions (limited spread) – 4 | 4 | 54.99418 | 10000 | 40 | 26.31707 | 26.84379 | 12.66667 | 76.32388 | 113.0265 | 0.142
52 | 93.877 | -33.344 | 3.642 | 117.483 | 52.35796 | [5 empty] | Moderate effect, extended joule heating, local reactions (limited spread) – 4 | 4 | 54.99418 | 10000 | 40 | 26.31707 | 26.84379 | 12.66667 | 76.32388 | 113.0265 | 0.142
52 | 93.975 | -34.953 | 3.641 | 117.549 | 52.3456 | [5 empty] | Moderate effect, extended joule heating, local reactions (limited spread) – 4 | 4 | 54.99418 | 10000 | 40 | 26.31707 | 26.84379 | 12.66667 | 76.32388 | 113.0265 | 0.142
52 | 94.074 | -34.335 | 3.642 | 117.682 | 52.40944 | [5 empty] | Moderate effect, extended joule heating, local reactions (limited spread) – 4 | 4 | 54.99418 | 10000 | 40 | 26.31707 | 26.84379 | 12.66667 | 76.32388 | 113.0265 | 0.142
52 | 94.174 | -33.714 | 3.641 | 117.749 | 52.46518 | [5 empty] | Moderate effect, extended joule heating, local reactions (limited spread) – 4 | 4 | 54.99418 | 10000 | 40 | 26.31707 | 26.84379 | 12.66667 | 76.32388 | 113.0265 | 0.142
52 | 94.274 | -33.707 | 3.641 | 117.849 | 52.55488 | [5 empty] | Moderate effect, extended joule heating, local reactions (limited spread) – 4 | 4 | 54.99418 | 10000 | 40 | 26.31707 | 26.84379 | 12.66667 | 76.32388 | 113.0265 | 0.142
52 | 94.381 | -33.349 | 3.642 | 117.983 | 52.53192 | [5 empty] | Moderate effect, extended joule heating, local reactions (limited spread) – 4 | 4 | 54.99418 | 10000 | 40 | 26.31707 | 26.84379 | 12.66667 | 76.32388 | 113.0265 | 0.142
52 | 94.475 | -33.277 | 3.648 | 118.049 | 52.50788 | [5 empty] | Moderate effect, extended joule heating, local reactions (limited spread) – 4 | 4 | 54.99418 | 10000 | 40 | 26.31707 | 26.84379 | 12.66667 | 76.32388 | 113.0265 | 0.142
52 | 94.574 | -33.418 | 3.643 | 118.182 | 52.49958 | [5 empty] | Moderate effect, extended joule heating, local reactions (limited spread) – 4 | 4 | 54.99418 | 10000 | 40 | 26.31707 | 26.84379 | 12.66667 | 76.32388 | 113.0265 | 0.142
52 | 94.675 | -36.714 | 3.646 | 118.25 | 52.46306 | [5 empty] | Moderate effect, extended joule heating, local reactions (limited spread) – 4 | 4 | 54.99418 | 10000 | 40 | 26.31707 | 26.84379 | 12.66667 | 76.32388 | 113.0265 | 0.142
52 | 94.775 | -35.966 | 3.641 | 118.35 | 52.46122 | [5 empty] | Moderate effect, extended joule heating, local reactions (limited spread) – 4 | 4 | 54.99418 | 10000 | 40 | 26.31707 | 26.84379 | 12.66667 | 76.32388 | 113.0265 | 0.142
52 | 94.877 | -35.571 | 3.641 | 118.484 | 52.51234 | [5 empty] | Moderate effect, extended joule heating, local reactions (limited spread) – 4 | 4 | 54.99418 | 10000 | 40 | 26.31707 | 26.84379 | 12.66667 | 76.32388 | 113.0265 | 0.142
52 | 94.974 | -35.409 | 3.641 | 118.55 | 52.44924 | [5 empty] | Moderate effect, extended joule heating, local reactions (limited spread) – 4 | 4 | 54.99418 | 10000 | 40 | 26.31707 | 26.84379 | 12.66667 | 76.32388 | 113.0265 | 0.142
52 | 95.075 | -35.099 | 3.642 | 118.683 | 52.47761 | [5 empty] | Moderate effect, extended joule heating, local reactions (limited spread) – 4 | 4 | 54.99418 | 10000 | 40 | 26.31707 | 26.84379 | 12.66667 | 76.32388 | 113.0265 | 0.142
52 | 95.175 | -35.053 | 3.641 | 118.75 | 52.47941 | [5 empty] | Moderate effect, extended joule heating, local reactions (limited spread) – 4 | 4 | 54.99418 | 10000 | 40 | 26.31707 | 26.84379 | 12.66667 | 76.32388 | 113.0265 | 0.142
52 | 95.275 | -34.923 | 3.641 | 118.849 | 52.45029 | [5 empty] | Moderate effect, extended joule heating, local reactions (limited spread) – 4 | 4 | 54.99418 | 10000 | 40 | 26.31707 | 26.84379 | 12.66667 | 76.32388 | 113.0265 | 0.142
52 | 95.377 | -37.226 | 3.644 | 118.949 | 52.42001 | [5 empty] | Moderate effect, extended joule heating, local reactions (limited spread) – 4 | 4 | 54.99418 | 10000 | 40 | 26.31707 | 26.84379 | 12.66667 | 76.32388 | 113.0265 | 0.142
52 | 95.474 | -37.732 | 3.648 | 119.05 | 52.39542 | [5 empty] | Moderate effect, extended joule heating, local reactions (limited spread) – 4 | 4 | 54.99418 | 10000 | 40 | 26.31707 | 26.84379 | 12.66667 | 76.32388 | 113.0265 | 0.142
52 | 95.574 | -37.337 | 3.641 | 119.183 | 52.3405 | [5 empty] | Moderate effect, extended joule heating, local reactions (limited spread) – 4 | 4 | 54.99418 | 10000 | 40 | 26.31707 | 26.84379 | 12.66667 | 76.32388 | 113.0265 | 0.142
52 | 95.674 | -37.197 | 3.637 | 119.25 | 52.34329 | [5 empty] | Moderate effect, extended joule heating, local reactions (limited spread) – 4 | 4 | 54.99418 | 10000 | 40 | 26.31707 | 26.84379 | 12.66667 | 76.32388 | 113.0265 | 0.142
52 | 95.774 | -36.69 | 3.642 | 119.351 | 52.33777 | [5 empty] | Moderate effect, extended joule heating, local reactions (limited spread) – 4 | 4 | 54.99418 | 10000 | 40 | 26.31707 | 26.84379 | 12.66667 | 76.32388 | 113.0265 | 0.142
52 | 95.874 | -36.451 | 3.641 | 119.484 | 52.3208 | [5 empty] | Moderate effect, extended joule heating, local reactions (limited spread) – 4 | 4 | 54.99418 | 10000 | 40 | 26.31707 | 26.84379 | 12.66667 | 76.32388 | 113.0265 | 0.142
52 | 95.991 | -36.233 | 3.641 | 119.55 | 52.30762 | [5 empty] | Moderate effect, extended joule heating, local reactions (limited spread) – 4 | 4 | 54.99418 | 10000 | 40 | 26.31707 | 26.84379 | 12.66667 | 76.32388 | 113.0265 | 0.142
52 | 96.075 | -36.137 | 3.641 | 119.683 | 52.25137 | [5 empty] | Moderate effect, extended joule heating, local reactions (limited spread) – 4 | 4 | 54.99418 | 10000 | 40 | 26.31707 | 26.84379 | 12.66667 | 76.32388 | 113.0265 | 0.142
52 | 96.175 | -37.218 | 3.641 | 119.75 | 52.25997 | [5 empty] | Moderate effect, extended joule heating, local reactions (limited spread) – 4 | 4 | 54.99418 | 10000 | 40 | 26.31707 | 26.84379 | 12.66667 | 76.32388 | 113.0265 | 0.142
52 | 96.275 | -40.753 | 3.642 | 119.849 | 52.33545 | [5 empty] | Moderate effect, extended joule heating, local reactions (limited spread) – 4 | 4 | 54.99418 | 10000 | 40 | 26.31707 | 26.84379 | 12.66667 | 76.32388 | 113.0265 | 0.142
52 | 96.387 | -39.647 | 3.643 | 119.982 | 52.32446 | [5 empty] | Moderate effect, extended joule heating, local reactions (limited spread) – 4 | 4 | 54.99418 | 10000 | 40 | 26.31707 | 26.84379 | 12.66667 | 76.32388 | 113.0265 | 0.142
52 | 96.475 | -39.014 | 3.64 | 120.049 | 52.30605 | [5 empty] | Moderate effect, extended joule heating, local reactions (limited spread) – 4 | 4 | 54.99418 | 10000 | 40 | 26.31707 | 26.84379 | 12.66667 | 76.32388 | 113.0265 | 0.142
52 | 96.575 | -38.801 | 3.63 | 120.182 | 52.36688 | [5 empty] | Moderate effect, extended joule heating, local reactions (limited spread) – 4 | 4 | 54.99418 | 10000 | 40 | 26.31707 | 26.84379 | 12.66667 | 76.32388 | 113.0265 | 0.142
52 | 96.675 | -38.523 | 3.639 | 120.249 | 52.37056 | [5 empty] | Moderate effect, extended joule heating, local reactions (limited spread) – 4 | 4 | 54.99418 | 10000 | 40 | 26.31707 | 26.84379 | 12.66667 | 76.32388 | 113.0265 | 0.142
52 | 96.776 | -38.249 | 3.642 | 120.349 | 52.34501 | [5 empty] | Moderate effect, extended joule heating, local reactions (limited spread) – 4 | 4 | 54.99418 | 10000 | 40 | 26.31707 | 26.84379 | 12.66667 | 76.32388 | 113.0265 | 0.142
52 | 96.876 | -37.91 | 3.642 | 120.482 | 52.31937 | [5 empty] | Moderate effect, extended joule heating, local reactions (limited spread) – 4 | 4 | 54.99418 | 10000 | 40 | 26.31707 | 26.84379 | 12.66667 | 76.32388 | 113.0265 | 0.142
52 | 96.975 | -38.585 | 3.641 | 120.549 | 52.34083 | [5 empty] | Moderate effect, extended joule heating, local reactions (limited spread) – 4 | 4 | 54.99418 | 10000 | 40 | 26.31707 | 26.84379 | 12.66667 | 76.32388 | 113.0265 | 0.142
52 | 97.075 | -40.717 | 3.641 | 120.649 | 52.34285 | [5 empty] | Moderate effect, extended joule heating, local reactions (limited spread) – 4 | 4 | 54.99418 | 10000 | 40 | 26.31707 | 26.84379 | 12.66667 | 76.32388 | 113.0265 | 0.142
52 | 97.175 | -39.993 | 3.643 | 120.75 | 52.34824 | [5 empty] | Moderate effect, extended joule heating, local reactions (limited spread) – 4 | 4 | 54.99418 | 10000 | 40 | 26.31707 | 26.84379 | 12.66667 | 76.32388 | 113.0265 | 0.142
52 | 97.276 | -39.17 | 3.639 | 120.849 | 52.3446 | [5 empty] | Moderate effect, extended joule heating, local reactions (limited spread) – 4 | 4 | 54.99418 | 10000 | 40 | 26.31707 | 26.84379 | 12.66667 | 76.32388 | 113.0265 | 0.142
52 | 97.375 | -39.002 | 3.642 | 120.983 | 52.36831 | [5 empty] | Moderate effect, extended joule heating, local reactions (limited spread) – 4 | 4 | 54.99418 | 10000 | 40 | 26.31707 | 26.84379 | 12.66667 | 76.32388 | 113.0265 | 0.142
52 | 97.476 | -38.735 | 3.641 | 121.05 | 52.37471 | [5 empty] | Moderate effect, extended joule heating, local reactions (limited spread) – 4 | 4 | 54.99418 | 10000 | 40 | 26.31707 | 26.84379 | 12.66667 | 76.32388 | 113.0265 | 0.142
52 | 97.576 | -38.556 | 3.64 | 121.182 | 52.3656 | [5 empty] | Moderate effect, extended joule heating, local reactions (limited spread) – 4 | 4 | 54.99418 | 10000 | 40 | 26.31707 | 26.84379 | 12.66667 | 76.32388 | 113.0265 | 0.142
52 | 97.675 | -38.246 | 3.642 | 121.249 | 52.33587 | [5 empty] | Moderate effect, extended joule heating, local reactions (limited spread) – 4 | 4 | 54.99418 | 10000 | 40 | 26.31707 | 26.84379 | 12.66667 | 76.32388 | 113.0265 | 0.142
52 | 97.775 | -37.977 | 3.642 | 121.348 | 52.36048 | [5 empty] | Moderate effect, extended joule heating, local reactions (limited spread) – 4 | 4 | 54.99418 | 10000 | 40 | 26.31707 | 26.84379 | 12.66667 | 76.32388 | 113.0265 | 0.142
52 | 97.875 | -37.747 | 3.641 | 121.483 | 52.34046 | [5 empty] | Moderate effect, extended joule heating, local reactions (limited spread) – 4 | 4 | 54.99418 | 10000 | 40 | 26.31707 | 26.84379 | 12.66667 | 76.32388 | 113.0265 | 0.142
52 | 97.977 | -37.549 | 3.642 | 121.55 | 52.32035 | [5 empty] | Moderate effect, extended joule heating, local reactions (limited spread) – 4 | 4 | 54.99418 | 10000 | 40 | 26.31707 | 26.84379 | 12.66667 | 76.32388 | 113.0265 | 0.142
52 | 98.075 | -41.435 | 3.642 | 121.682 | 52.34224 | [5 empty] | Moderate effect, extended joule heating, local reactions (limited spread) – 4 | 4 | 54.99418 | 10000 | 40 | 26.31707 | 26.84379 | 12.66667 | 76.32388 | 113.0265 | 0.142
52 | 98.175 | -43.098 | 3.64 | 121.75 | 52.28375 | [5 empty] | Moderate effect, extended joule heating, local reactions (limited spread) – 4 | 4 | 54.99418 | 10000 | 40 | 26.31707 | 26.84379 | 12.66667 | 76.32388 | 113.0265 | 0.142
52 | 98.274 | -42.008 | 3.652 | 121.85 | 52.23165 | [5 empty] | Moderate effect, extended joule heating, local reactions (limited spread) – 4 | 4 | 54.99418 | 10000 | 40 | 26.31707 | 26.84379 | 12.66667 | 76.32388 | 113.0265 | 0.142
52 | 98.375 | -41.636 | 3.644 | 121.983 | 52.26035 | [5 empty] | Moderate effect, extended joule heating, local reactions (limited spread) – 4 | 4 | 54.99418 | 10000 | 40 | 26.31707 | 26.84379 | 12.66667 | 76.32388 | 113.0265 | 0.142
52 | 98.478 | -41.201 | 3.639 | 122.049 | 52.24845 | [5 empty] | Moderate effect, extended joule heating, local reactions (limited spread) – 4 | 4 | 54.99418 | 10000 | 40 | 26.31707 | 26.84379 | 12.66667 | 76.32388 | 113.0265 | 0.142
52 | 98.576 | -40.919 | 3.642 | 122.182 | 52.18027 | [5 empty] | Moderate effect, extended joule heating, local reactions (limited spread) – 4 | 4 | 54.99418 | 10000 | 40 | 26.31707 | 26.84379 | 12.66667 | 76.32388 | 113.0265 | 0.142
52 | 98.676 | -40.693 | 3.642 | 122.249 | 52.20366 | [5 empty] | Moderate effect, extended joule heating, local reactions (limited spread) – 4 | 4 | 54.99418 | 10000 | 40 | 26.31707 | 26.84379 | 12.66667 | 76.32388 | 113.0265 | 0.142
52 | 98.776 | -40.497 | 3.641 | 122.348 | 52.19453 | [5 empty] | Moderate effect, extended joule heating, local reactions (limited spread) – 4 | 4 | 54.99418 | 10000 | 40 | 26.31707 | 26.84379 | 12.66667 | 76.32388 | 113.0265 | 0.142
52 | 98.892 | -38.997 | 3.641 | 122.448 | 52.17532 | [5 empty] | Moderate effect, extended joule heating, local reactions (limited spread) – 4 | 4 | 54.99418 | 10000 | 40 | 26.31707 | 26.84379 | 12.66667 | 76.32388 | 113.0265 | 0.142
52 | 98.977 | -39.889 | 3.642 | 122.549 | 52.19266 | [5 empty] | Moderate effect, extended joule heating, local reactions (limited spread) – 4 | 4 | 54.99418 | 10000 | 40 | 26.31707 | 26.84379 | 12.66667 | 76.32388 | 113.0265 | 0.142
52 | 99.075 | -43.143 | 3.641 | 122.682 | 52.2004 | [5 empty] | Moderate effect, extended joule heating, local reactions (limited spread) – 4 | 4 | 54.99418 | 10000 | 40 | 26.31707 | 26.84379 | 12.66667 | 76.32388 | 113.0265 | 0.142
52 | 99.175 | -46.353 | 3.645 | 122.749 | 52.21547 | [5 empty] | Moderate effect, extended joule heating, local reactions (limited spread) – 4 | 4 | 54.99418 | 10000 | 40 | 26.31707 | 26.84379 | 12.66667 | 76.32388 | 113.0265 | 0.142
52 | 99.275 | -45.647 | 3.641 | 122.849 | 52.17255 | [5 empty] | Moderate effect, extended joule heating, local reactions (limited spread) – 4 | 4 | 54.99418 | 10000 | 40 | 26.31707 | 26.84379 | 12.66667 | 76.32388 | 113.0265 | 0.142
52 | 99.375 | -45.169 | 3.641 | 122.982 | 52.14189 | [5 empty] | Moderate effect, extended joule heating, local reactions (limited spread) – 4 | 4 | 54.99418 | 10000 | 40 | 26.31707 | 26.84379 | 12.66667 | 76.32388 | 113.0265 | 0.142
52 | 99.483 | -44.642 | 3.639 | 123.048 | 52.1538 | [5 empty] | Moderate effect, extended joule heating, local reactions (limited spread) – 4 | 4 | 54.99418 | 10000 | 40 | 26.31707 | 26.84379 | 12.66667 | 76.32388 | 113.0265 | 0.142
52 | 99.575 | -44.321 | 3.642 | 123.181 | 52.10389 | [5 empty] | Moderate effect, extended joule heating, local reactions (limited spread) – 4 | 4 | 54.99418 | 10000 | 40 | 26.31707 | 26.84379 | 12.66667 | 76.32388 | 113.0265 | 0.142
52 | 99.676 | -44.205 | 3.641 | 123.248 | 52.04444 | [5 empty] | Moderate effect, extended joule heating, local reactions (limited spread) – 4 | 4 | 54.99418 | 10000 | 40 | 26.31707 | 26.84379 | 12.66667 | 76.32388 | 113.0265 | 0.142
52 | 99.776 | -43.989 | 3.641 | 123.348 | 51.9904 | [5 empty] | Moderate effect, extended joule heating, local reactions (limited spread) – 4 | 4 | 54.99418 | 10000 | 40 | 26.31707 | 26.84379 | 12.66667 | 76.32388 | 113.0265 | 0.142
52 | 99.876 | -43.86 | 3.642 | 123.482 | 51.96587 | [5 empty] | Moderate effect, extended joule heating, local reactions (limited spread) – 4 | 4 | 54.99418 | 10000 | 40 | 26.31707 | 26.84379 | 12.66667 | 76.32388 | 113.0265 | 0.142
52 | 99.984 | -43.556 | 3.641 | 123.548 | 51.96461 | [5 empty] | Moderate effect, extended joule heating, local reactions (limited spread) – 4 | 4 | 54.99418 | 10000 | 40 | 26.31707 | 26.84379 | 12.66667 | 76.32388 | 113.0265 | 0.142
52 | 100.076 | -43.569 | 3.642 | 123.681 | 51.99807 | [5 empty] | Moderate effect, extended joule heating, local reactions (limited spread) – 4 | 4 | 54.99418 | 10000 | 40 | 26.31707 | 26.84379 | 12.66667 | 76.32388 | 113.0265 | 0.142
52 | 100.175 | -46.452 | 3.642 | 123.748 | 51.97919 | [5 empty] | Moderate effect, extended joule heating, local reactions (limited spread) – 4 | 4 | 54.99418 | 10000 | 40 | 26.31707 | 26.84379 | 12.66667 | 76.32388 | 113.0265 | 0.142
52 | 100.275 | -47.163 | 3.642 | 123.848 | 52.04294 | [5 empty] | Moderate effect, extended joule heating, local reactions (limited spread) – 4 | 4 | 54.99418 | 10000 | 40 | 26.31707 | 26.84379 | 12.66667 | 76.32388 | 113.0265 | 0.142
52 | 100.375 | -46.6 | 3.642 | 123.948 | 52.04206 | [5 empty] | Moderate effect, extended joule heating, local reactions (limited spread) – 4 | 4 | 54.99418 | 10000 | 40 | 26.31707 | 26.84379 | 12.66667 | 76.32388 | 113.0265 | 0.142
52 | 100.481 | -46.398 | 3.641 | 124.049 | 52.04708 | [5 empty] | Moderate effect, extended joule heating, local reactions (limited spread) – 4 | 4 | 54.99418 | 10000 | 40 | 26.31707 | 26.84379 | 12.66667 | 76.32388 | 113.0265 | 0.142
52 | 100.575 | -45.904 | 3.641 | 124.182 | 52.02144 | [5 empty] | Moderate effect, extended joule heating, local reactions (limited spread) – 4 | 4 | 54.99418 | 10000 | 40 | 26.31707 | 26.84379 | 12.66667 | 76.32388 | 113.0265 | 0.142
52 | 100.675 | -45.706 | 3.642 | 124.249 | 51.99538 | [5 empty] | Moderate effect, extended joule heating, local reactions (limited spread) – 4 | 4 | 54.99418 | 10000 | 40 | 26.31707 | 26.84379 | 12.66667 | 76.32388 | 113.0265 | 0.142
52 | 100.775 | -45.636 | 3.641 | 124.349 | 51.97148 | [5 empty] | Moderate effect, extended joule heating, local reactions (limited spread) – 4 | 4 | 54.99418 | 10000 | 40 | 26.31707 | 26.84379 | 12.66667 | 76.32388 | 113.0265 | 0.142
52 | 100.875 | -44.683 | 3.642 | 124.482 | 51.95959 | [5 empty] | Moderate effect, extended joule heating, local reactions (limited spread) – 4 | 4 | 54.99418 | 10000 | 40 | 26.31707 | 26.84379 | 12.66667 | 76.32388 | 113.0265 | 0.142
52 | 100.979 | -45.328 | 3.641 | 124.548 | 51.99724 | [5 empty] | Moderate effect, extended joule heating, local reactions (limited spread) – 4 | 4 | 54.99418 | 10000 | 40 | 26.31707 | 26.84379 | 12.66667 | 76.32388 | 113.0265 | 0.142
52 | 101.087 | -45.181 | 3.64 | 124.682 | 52.065 | [5 empty] | Moderate effect, extended joule heating, local reactions (limited spread) – 4 | 4 | 54.99418 | 10000 | 40 | 26.31707 | 26.84379 | 12.66667 | 76.32388 | 113.0265 | 0.142
52 | 101.175 | -45.023 | 3.658 | 124.749 | 52.08885 | [5 empty] | Moderate effect, extended joule heating, local reactions (limited spread) – 4 | 4 | 54.99418 | 10000 | 40 | 26.31707 | 26.84379 | 12.66667 | 76.32388 | 113.0265 | 0.142
52 | 101.276 | -47.704 | 3.644 | 124.849 | 52.08968 | [5 empty] | Moderate effect, extended joule heating, local reactions (limited spread) – 4 | 4 | 54.99418 | 10000 | 40 | 26.31707 | 26.84379 | 12.66667 | 76.32388 | 113.0265 | 0.142
52 | 101.376 | -49.028 | 3.641 | 124.982 | 52.1411 | [5 empty] | Moderate effect, extended joule heating, local reactions (limited spread) – 4 | 4 | 54.99418 | 10000 | 40 | 26.31707 | 26.84379 | 12.66667 | 76.32388 | 113.0265 | 0.142
52 | 101.478 | -48.222 | 3.642 | 125.049 | 52.13236 | [5 empty] | Moderate effect, extended joule heating, local reactions (limited spread) – 4 | 4 | 54.99418 | 10000 | 40 | 26.31707 | 26.84379 | 12.66667 | 76.32388 | 113.0265 | 0.142
52 | 101.576 | -47.804 | 3.641 | 125.182 | 52.08558 | [5 empty] | Moderate effect, extended joule heating, local reactions (limited spread) – 4 | 4 | 54.99418 | 10000 | 40 | 26.31707 | 26.84379 | 12.66667 | 76.32388 | 113.0265 | 0.142
52 | 101.676 | -47.764 | 3.642 | 125.248 | 52.07916 | [5 empty] | Moderate effect, extended joule heating, local reactions (limited spread) – 4 | 4 | 54.99418 | 10000 | 40 | 26.31707 | 26.84379 | 12.66667 | 76.32388 | 113.0265 | 0.142
52 | 101.775 | -45.613 | 3.641 | 125.348 | 52.13232 | [5 empty] | Moderate effect, extended joule heating, local reactions (limited spread) – 4 | 4 | 54.99418 | 10000 | 40 | 26.31707 | 26.84379 | 12.66667 | 76.32388 | 113.0265 | 0.142
52 | 101.875 | -46.963 | 3.641 | 125.481 | 52.14782 | [5 empty] | Moderate effect, extended joule heating, local reactions (limited spread) – 4 | 4 | 54.99418 | 10000 | 40 | 26.31707 | 26.84379 | 12.66667 | 76.32388 | 113.0265 | 0.142
52 | 101.978 | -46.861 | 3.642 | 125.548 | 52.16157 | [5 empty] | Moderate effect, extended joule heating, local reactions (limited spread) – 4 | 4 | 54.99418 | 10000 | 40 | 26.31707 | 26.84379 | 12.66667 | 76.32388 | 113.0265 | 0.142
52 | 102.075 | -46.673 | 3.643 | 125.681 | 52.09649 | [5 empty] | Moderate effect, extended joule heating, local reactions (limited spread) – 4 | 4 | 54.99418 | 10000 | 40 | 26.31707 | 26.84379 | 12.66667 | 76.32388 | 113.0265 | 0.142
52 | 102.175 | -46.524 | 3.647 | 125.749 | 52.1272 | [5 empty] | Moderate effect, extended joule heating, local reactions (limited spread) – 4 | 4 | 54.99418 | 10000 | 40 | 26.31707 | 26.84379 | 12.66667 | 76.32388 | 113.0265 | 0.142
52 | 102.275 | -48.428 | 3.64 | 125.848 | 52.18084 | [5 empty] | Moderate effect, extended joule heating, local reactions (limited spread) – 4 | 4 | 54.99418 | 10000 | 40 | 26.31707 | 26.84379 | 12.66667 | 76.32388 | 113.0265 | 0.142
52 | 102.375 | -49.285 | 3.641 | 125.982 | 52.0535 | [5 empty] | Moderate effect, extended joule heating, local reactions (limited spread) – 4 | 4 | 54.99418 | 10000 | 40 | 26.31707 | 26.84379 | 12.66667 | 76.32388 | 113.0265 | 0.142
52 | 102.479 | -48.658 | 3.641 | 126.049 | 51.96241 | [5 empty] | Moderate effect, extended joule heating, local reactions (limited spread) – 4 | 4 | 54.99418 | 10000 | 40 | 26.31707 | 26.84379 | 12.66667 | 76.32388 | 113.0265 | 0.142
52 | 102.576 | -48.123 | 3.642 | 126.181 | 51.95309 | [5 empty] | Moderate effect, extended joule heating, local reactions (limited spread) – 4 | 4 | 54.99418 | 10000 | 40 | 26.31707 | 26.84379 | 12.66667 | 76.32388 | 113.0265 | 0.142
52 | 102.675 | -47.856 | 3.642 | 126.248 | 51.94216 | [5 empty] | Moderate effect, extended joule heating, local reactions (limited spread) – 4 | 4 | 54.99418 | 10000 | 40 | 26.31707 | 26.84379 | 12.66667 | 76.32388 | 113.0265 | 0.142
52 | 102.775 | -47.164 | 3.641 | 126.347 | 51.91926 | [5 empty] | Moderate effect, extended joule heating, local reactions (limited spread) – 4 | 4 | 54.99418 | 10000 | 40 | 26.31707 | 26.84379 | 12.66667 | 76.32388 | 113.0265 | 0.142
52 | 102.875 | -47.032 | 3.641 | 126.481 | 51.79306 | [5 empty] | Moderate effect, extended joule heating, local reactions (limited spread) – 4 | 4 | 54.99418 | 10000 | 40 | 26.31707 | 26.84379 | 12.66667 | 76.32388 | 113.0265 | 0.142
52 | 102.98 | -46.869 | 3.642 | 126.548 | 51.77283 | [5 empty] | Moderate effect, extended joule heating, local reactions (limited spread) – 4 | 4 | 54.99418 | 10000 | 40 | 26.31707 | 26.84379 | 12.66667 | 76.32388 | 113.0265 | 0.142
52 | 103.075 | -46.944 | 3.642 | 126.68 | 51.72274 | [5 empty] | Moderate effect, extended joule heating, local reactions (limited spread) – 4 | 4 | 54.99418 | 10000 | 40 | 26.31707 | 26.84379 | 12.66667 | 76.32388 | 113.0265 | 0.142
52 | 103.176 | -46.844 | 3.641 | 126.747 | 51.73277 | [5 empty] | Moderate effect, extended joule heating, local reactions (limited spread) – 4 | 4 | 54.99418 | 10000 | 40 | 26.31707 | 26.84379 | 12.66667 | 76.32388 | 113.0265 | 0.142
52 | 103.276 | -46.649 | 3.645 | 126.848 | 51.73095 | [5 empty] | Moderate effect, extended joule heating, local reactions (limited spread) – 4 | 4 | 54.99418 | 10000 | 40 | 26.31707 | 26.84379 | 12.66667 | 76.32388 | 113.0265 | 0.142
52 | 103.375 | -46.713 | 3.643 | 126.982 | 51.74885 | [5 empty] | Moderate effect, extended joule heating, local reactions (limited spread) – 4 | 4 | 54.99418 | 10000 | 40 | 26.31707 | 26.84379 | 12.66667 | 76.32388 | 113.0265 | 0.142
52 | 103.48 | -46.868 | 3.642 | 127.048 | 51.69283 | [5 empty] | Moderate effect, extended joule heating, local reactions (limited spread) – 4 | 4 | 54.99418 | 10000 | 40 | 26.31707 | 26.84379 | 12.66667 | 76.32388 | 113.0265 | 0.142
52 | 103.575 | -52.237 | 3.642 | 127.182 | 51.73275 | [5 empty] | Moderate effect, extended joule heating, local reactions (limited spread) – 4 | 4 | 54.99418 | 10000 | 40 | 26.31707 | 26.84379 | 12.66667 | 76.32388 | 113.0265 | 0.142
52 | 103.676 | -51.254 | 3.641 | 127.249 | 51.72134 | [5 empty] | Moderate effect, extended joule heating, local reactions (limited spread) – 4 | 4 | 54.99418 | 10000 | 40 | 26.31707 | 26.84379 | 12.66667 | 76.32388 | 113.0265 | 0.142
52 | 103.775 | -50.768 | 3.641 | 127.348 | 51.7846 | [5 empty] | Moderate effect, extended joule heating, local reactions (limited spread) – 4 | 4 | 54.99418 | 10000 | 40 | 26.31707 | 26.84379 | 12.66667 | 76.32388 | 113.0265 | 0.142
52 | 103.875 | -50.448 | 3.641 | 127.482 | 51.79071 | [5 empty] | Moderate effect, extended joule heating, local reactions (limited spread) – 4 | 4 | 54.99418 | 10000 | 40 | 26.31707 | 26.84379 | 12.66667 | 76.32388 | 113.0265 | 0.142
52 | 103.975 | -49.969 | 3.642 | 127.548 | 51.79015 | [5 empty] | Moderate effect, extended joule heating, local reactions (limited spread) – 4 | 4 | 54.99418 | 10000 | 40 | 26.31707 | 26.84379 | 12.66667 | 76.32388 | 113.0265 | 0.142
52 | 104.075 | -49.721 | 3.638 | 127.68 | 51.77607 | [5 empty] | Moderate effect, extended joule heating, local reactions (limited spread) – 4 | 4 | 54.99418 | 10000 | 40 | 26.31707 | 26.84379 | 12.66667 | 76.32388 | 113.0265 | 0.142
52 | 104.176 | -49.457 | 3.642 | 127.747 | 51.78198 | [5 empty] | Moderate effect, extended joule heating, local reactions (limited spread) – 4 | 4 | 54.99418 | 10000 | 40 | 26.31707 | 26.84379 | 12.66667 | 76.32388 | 113.0265 | 0.142
52 | 104.276 | -49.255 | 3.644 | 127.847 | 51.77094 | [5 empty] | Moderate effect, extended joule heating, local reactions (limited spread) – 4 | 4 | 54.99418 | 10000 | 40 | 26.31707 | 26.84379 | 12.66667 | 76.32388 | 113.0265 | 0.142
52 | 104.375 | -49.104 | 3.642 | 127.981 | 51.76087 | [5 empty] | Moderate effect, extended joule heating, local reactions (limited spread) – 4 | 4 | 54.99418 | 10000 | 40 | 26.31707 | 26.84379 | 12.66667 | 76.32388 | 113.0265 | 0.142
52 | 104.476 | -52.177 | 3.642 | 128.047 | 51.81128 | [5 empty] | Moderate effect, extended joule heating, local reactions (limited spread) – 4 | 4 | 54.99418 | 10000 | 40 | 26.31707 | 26.84379 | 12.66667 | 76.32388 | 113.0265 | 0.142
52 | 104.576 | -53.936 | 3.641 | 128.18 | 51.80541 | [5 empty] | Moderate effect, extended joule heating, local reactions (limited spread) – 4 | 4 | 54.99418 | 10000 | 40 | 26.31707 | 26.84379 | 12.66667 | 76.32388 | 113.0265 | 0.142
52 | 104.675 | -53.416 | 3.641 | 128.247 | 51.80215 | [5 empty] | Moderate effect, extended joule heating, local reactions (limited spread) – 4 | 4 | 54.99418 | 10000 | 40 | 26.31707 | 26.84379 | 12.66667 | 76.32388 | 113.0265 | 0.142
52 | 104.776 | -52.925 | 3.641 | 128.347 | 51.836 | [5 empty] | Moderate effect, extended joule heating, local reactions (limited spread) – 4 | 4 | 54.99418 | 10000 | 40 | 26.31707 | 26.84379 | 12.66667 | 76.32388 | 113.0265 | 0.142
52 | 104.875 | -52.576 | 3.643 | 128.481 | 51.87151 | [5 empty] | Moderate effect, extended joule heating, local reactions (limited spread) – 4 | 4 | 54.99418 | 10000 | 40 | 26.31707 | 26.84379 | 12.66667 | 76.32388 | 113.0265 | 0.142
52 | 104.976 | -52.138 | 3.643 | 128.547 | 51.87747 | [5 empty] | Moderate effect, extended joule heating, local reactions (limited spread) – 4 | 4 | 54.99418 | 10000 | 40 | 26.31707 | 26.84379 | 12.66667 | 76.32388 | 113.0265 | 0.142
52 | 105.075 | -51.885 | 3.641 | 128.68 | 51.87608 | [5 empty] | Moderate effect, extended joule heating, local reactions (limited spread) – 4 | 4 | 54.99418 | 10000 | 40 | 26.31707 | 26.84379 | 12.66667 | 76.32388 | 113.0265 | 0.142
52 | 105.176 | -51.785 | 3.638 | 128.747 | 51.90128 | [5 empty] | Moderate effect, extended joule heating, local reactions (limited spread) – 4 | 4 | 54.99418 | 10000 | 40 | 26.31707 | 26.84379 | 12.66667 | 76.32388 | 113.0265 | 0.142
52 | 105.276 | -51.638 | 3.644 | 128.847 | 51.84624 | [5 empty] | Moderate effect, extended joule heating, local reactions (limited spread) – 4 | 4 | 54.99418 | 10000 | 40 | 26.31707 | 26.84379 | 12.66667 | 76.32388 | 113.0265 | 0.142
52 | 105.377 | -55.478 | 3.641 | 128.98 | 51.8751 | [5 empty] | Moderate effect, extended joule heating, local reactions (limited spread) – 4 | 4 | 54.99418 | 10000 | 40 | 26.31707 | 26.84379 | 12.66667 | 76.32388 | 113.0265 | 0.142
52 | 105.475 | -55.617 | 3.641 | 129.047 | 51.87006 | [5 empty] | Moderate effect, extended joule heating, local reactions (limited spread) – 4 | 4 | 54.99418 | 10000 | 40 | 26.31707 | 26.84379 | 12.66667 | 76.32388 | 113.0265 | 0.142
52 | 105.576 | -55.086 | 3.642 | 129.18 | 51.8407 | [5 empty] | Moderate effect, extended joule heating, local reactions (limited spread) – 4 | 4 | 54.99418 | 10000 | 40 | 26.31707 | 26.84379 | 12.66667 | 76.32388 | 113.0265 | 0.142
52 | 105.675 | -54.868 | 3.642 | 129.247 | 51.83198 | [5 empty] | Moderate effect, extended joule heating, local reactions (limited spread) – 4 | 4 | 54.99418 | 10000 | 40 | 26.31707 | 26.84379 | 12.66667 | 76.32388 | 113.0265 | 0.142
52 | 105.775 | -54.568 | 3.642 | 129.347 | 51.79072 | [5 empty] | Moderate effect, extended joule heating, local reactions (limited spread) – 4 | 4 | 54.99418 | 10000 | 40 | 26.31707 | 26.84379 | 12.66667 | 76.32388 | 113.0265 | 0.142
52 | 105.876 | -54.317 | 3.641 | 129.48 | 51.7361 | [5 empty] | Moderate effect, extended joule heating, local reactions (limited spread) – 4 | 4 | 54.99418 | 10000 | 40 | 26.31707 | 26.84379 | 12.66667 | 76.32388 | 113.0265 | 0.142
52 | 105.975 | -54.19 | 3.64 | 129.547 | 51.72738 | [5 empty] | Moderate effect, extended joule heating, local reactions (limited spread) – 4 | 4 | 54.99418 | 10000 | 40 | 26.31707 | 26.84379 | 12.66667 | 76.32388 | 113.0265 | 0.142
52 | 106.082 | -55.247 | 3.639 | 129.681 | 51.69386 | [5 empty] | Moderate effect, extended joule heating, local reactions (limited spread) – 4 | 4 | 54.99418 | 10000 | 40 | 26.31707 | 26.84379 | 12.66667 | 76.32388 | 113.0265 | 0.142
52 | 106.176 | -59.185 | 3.64 | 129.748 | 51.60881 | [5 empty] | Moderate effect, extended joule heating, local reactions (limited spread) – 4 | 4 | 54.99418 | 10000 | 40 | 26.31707 | 26.84379 | 12.66667 | 76.32388 | 113.0265 | 0.142
52 | 106.275 | -58.362 | 3.641 | 129.848 | 51.65704 | [5 empty] | Moderate effect, extended joule heating, local reactions (limited spread) – 4 | 4 | 54.99418 | 10000 | 40 | 26.31707 | 26.84379 | 12.66667 | 76.32388 | 113.0265 | 0.142
52 | 106.375 | -57.809 | 3.641 | 129.948 | 51.69195 | [5 empty] | Moderate effect, extended joule heating, local reactions (limited spread) – 4 | 4 | 54.99418 | 10000 | 40 | 26.31707 | 26.84379 | 12.66667 | 76.32388 | 113.0265 | 0.142
52 | 106.475 | -57.125 | 3.642 | 130.049 | 51.70993 | [5 empty] | Moderate effect, extended joule heating, local reactions (limited spread) – 4 | 4 | 54.99418 | 10000 | 40 | 26.31707 | 26.84379 | 12.66667 | 76.32388 | 113.0265 | 0.142
52 | 106.577 | -55.304 | 3.642 | 130.181 | 51.72831 | [5 empty] | Moderate effect, extended joule heating, local reactions (limited spread) – 4 | 4 | 54.99418 | 10000 | 40 | 26.31707 | 26.84379 | 12.66667 | 76.32388 | 113.0265 | 0.142
52 | 106.676 | -58.469 | 3.641 | 130.248 | 51.68548 | [5 empty] | Moderate effect, extended joule heating, local reactions (limited spread) – 4 | 4 | 54.99418 | 10000 | 40 | 26.31707 | 26.84379 | 12.66667 | 76.32388 | 113.0265 | 0.142
52 | 106.775 | -60.605 | 3.641 | 130.348 | 51.66529 | [5 empty] | Moderate effect, extended joule heating, local reactions (limited spread) – 4 | 4 | 54.99418 | 10000 | 40 | 26.31707 | 26.84379 | 12.66667 | 76.32388 | 113.0265 | 0.142
52 | 106.875 | -59.729 | 3.645 | 130.48 | 51.60421 | [5 empty] | Moderate effect, extended joule heating, local reactions (limited spread) – 4 | 4 | 54.99418 | 10000 | 40 | 26.31707 | 26.84379 | 12.66667 | 76.32388 | 113.0265 | 0.142
52 | 106.975 | -59.069 | 3.636 | 130.547 | 51.59549 | [5 empty] | Moderate effect, extended joule heating, local reactions (limited spread) – 4 | 4 | 54.99418 | 10000 | 40 | 26.31707 | 26.84379 | 12.66667 | 76.32388 | 113.0265 | 0.142
52 | 107.091 | -58.78 | 3.645 | 130.68 | 51.62725 | [5 empty] | Moderate effect, extended joule heating, local reactions (limited spread) – 4 | 4 | 54.99418 | 10000 | 40 | 26.31707 | 26.84379 | 12.66667 | 76.32388 | 113.0265 | 0.142
52 | 107.175 | -58.745 | 3.643 | 130.747 | 51.63136 | [5 empty] | Moderate effect, extended joule heating, local reactions (limited spread) – 4 | 4 | 54.99418 | 10000 | 40 | 26.31707 | 26.84379 | 12.66667 | 76.32388 | 113.0265 | 0.142
52 | 107.276 | -61.711 | 3.641 | 130.847 | 51.57988 | [5 empty] | Moderate effect, extended joule heating, local reactions (limited spread) – 4 | 4 | 54.99418 | 10000 | 40 | 26.31707 | 26.84379 | 12.66667 | 76.32388 | 113.0265 | 0.142
52 | 107.376 | -61.421 | 3.641 | 130.947 | 51.5237 | [5 empty] | Moderate effect, extended joule heating, local reactions (limited spread) – 4 | 4 | 54.99418 | 10000 | 40 | 26.31707 | 26.84379 | 12.66667 | 76.32388 | 113.0265 | 0.142
52 | 107.476 | -60.751 | 3.642 | 131.048 | 51.58441 | [5 empty] | Moderate effect, extended joule heating, local reactions (limited spread) – 4 | 4 | 54.99418 | 10000 | 40 | 26.31707 | 26.84379 | 12.66667 | 76.32388 | 113.0265 | 0.142
52 | 107.578 | -60.497 | 3.641 | 131.18 | 51.65148 | [5 empty] | Moderate effect, extended joule heating, local reactions (limited spread) – 4 | 4 | 54.99418 | 10000 | 40 | 26.31707 | 26.84379 | 12.66667 | 76.32388 | 113.0265 | 0.142
52 | 107.676 | -59.92 | 3.642 | 131.248 | 51.68965 | [5 empty] | Moderate effect, extended joule heating, local reactions (limited spread) – 4 | 4 | 54.99418 | 10000 | 40 | 26.31707 | 26.84379 | 12.66667 | 76.32388 | 113.0265 | 0.142
52 | 107.776 | -59.654 | 3.64 | 131.347 | 51.64462 | [5 empty] | Moderate effect, extended joule heating, local reactions (limited spread) – 4 | 4 | 54.99418 | 10000 | 40 | 26.31707 | 26.84379 | 12.66667 | 76.32388 | 113.0265 | 0.142
52 | 107.876 | -63.508 | 3.642 | 131.48 | 51.6557 | [5 empty] | Moderate effect, extended joule heating, local reactions (limited spread) – 4 | 4 | 54.99418 | 10000 | 40 | 26.31707 | 26.84379 | 12.66667 | 76.32388 | 113.0265 | 0.142
52 | 107.975 | -62.771 | 3.64 | 131.547 | 51.68279 | [5 empty] | Moderate effect, extended joule heating, local reactions (limited spread) – 4 | 4 | 54.99418 | 10000 | 40 | 26.31707 | 26.84379 | 12.66667 | 76.32388 | 113.0265 | 0.142
52 | 108.079 | -62.329 | 3.641 | 131.679 | 51.64138 | [5 empty] | Moderate effect, extended joule heating, local reactions (limited spread) – 4 | 4 | 54.99418 | 10000 | 40 | 26.31707 | 26.84379 | 12.66667 | 76.32388 | 113.0265 | 0.142
52 | 108.176 | -61.751 | 3.641 | 131.747 | 51.57894 | [5 empty] | Moderate effect, extended joule heating, local reactions (limited spread) – 4 | 4 | 54.99418 | 10000 | 40 | 26.31707 | 26.84379 | 12.66667 | 76.32388 | 113.0265 | 0.142
52 | 108.275 | -61.359 | 3.642 | 131.846 | 51.57296 | [5 empty] | Moderate effect, extended joule heating, local reactions (limited spread) – 4 | 4 | 54.99418 | 10000 | 40 | 26.31707 | 26.84379 | 12.66667 | 76.32388 | 113.0265 | 0.142
52 | 108.375 | -61.319 | 3.641 | 131.98 | 51.59455 | [5 empty] | Moderate effect, extended joule heating, local reactions (limited spread) – 4 | 4 | 54.99418 | 10000 | 40 | 26.31707 | 26.84379 | 12.66667 | 76.32388 | 113.0265 | 0.142
52 | 108.475 | -63.926 | 3.641 | 132.047 | 51.62901 | [5 empty] | Moderate effect, extended joule heating, local reactions (limited spread) – 4 | 4 | 54.99418 | 10000 | 40 | 26.31707 | 26.84379 | 12.66667 | 76.32388 | 113.0265 | 0.142
52 | 108.578 | -63.842 | 3.641 | 132.179 | 51.61386 | [5 empty] | Moderate effect, extended joule heating, local reactions (limited spread) – 4 | 4 | 54.99418 | 10000 | 40 | 26.31707 | 26.84379 | 12.66667 | 76.32388 | 113.0265 | 0.142
52 | 108.675 | -63.102 | 3.641 | 132.246 | 51.63592 | [5 empty] | Moderate effect, extended joule heating, local reactions (limited spread) – 4 | 4 | 54.99418 | 10000 | 40 | 26.31707 | 26.84379 | 12.66667 | 76.32388 | 113.0265 | 0.142
52 | 108.775 | -62.871 | 3.64 | 132.346 | 51.58815 | [5 empty] | Moderate effect, extended joule heating, local reactions (limited spread) – 4 | 4 | 54.99418 | 10000 | 40 | 26.31707 | 26.84379 | 12.66667 | 76.32388 | 113.0265 | 0.142
52 | 108.876 | -62.582 | 3.644 | 132.48 | 51.556 | [5 empty] | Moderate effect, extended joule heating, local reactions (limited spread) – 4 | 4 | 54.99418 | 10000 | 40 | 26.31707 | 26.84379 | 12.66667 | 76.32388 | 113.0265 | 0.142
52 | 108.975 | -64.738 | 3.645 | 132.546 | 51.5628 | [5 empty] | Moderate effect, extended joule heating, local reactions (limited spread) – 4 | 4 | 54.99418 | 10000 | 40 | 26.31707 | 26.84379 | 12.66667 | 76.32388 | 113.0265 | 0.142
52 | 109.078 | -66.723 | 3.641 | 132.647 | 51.57565 | [5 empty] | Moderate effect, extended joule heating, local reactions (limited spread) – 4 | 4 | 54.99418 | 10000 | 40 | 26.31707 | 26.84379 | 12.66667 | 76.32388 | 113.0265 | 0.142
52 | 109.176 | -65.766 | 3.642 | 132.747 | 51.60054 | [5 empty] | Moderate effect, extended joule heating, local reactions (limited spread) – 4 | 4 | 54.99418 | 10000 | 40 | 26.31707 | 26.84379 | 12.66667 | 76.32388 | 113.0265 | 0.142
52 | 109.275 | -65.296 | 3.642 | 132.847 | 51.57755 | [5 empty] | Moderate effect, extended joule heating, local reactions (limited spread) – 4 | 4 | 54.99418 | 10000 | 40 | 26.31707 | 26.84379 | 12.66667 | 76.32388 | 113.0265 | 0.142
52 | 109.376 | -64.734 | 3.641 | 132.981 | 51.54585 | [5 empty] | Moderate effect, extended joule heating, local reactions (limited spread) – 4 | 4 | 54.99418 | 10000 | 40 | 26.31707 | 26.84379 | 12.66667 | 76.32388 | 113.0265 | 0.142
52 | 109.477 | -67.19 | 3.642 | 133.048 | 51.5233 | [5 empty] | Moderate effect, extended joule heating, local reactions (limited spread) – 4 | 4 | 54.99418 | 10000 | 40 | 26.31707 | 26.84379 | 12.66667 | 76.32388 | 113.0265 | 0.142
52 | 109.579 | -67.635 | 3.642 | 133.18 | 51.45419 | [5 empty] | Moderate effect, extended joule heating, local reactions (limited spread) – 4 | 4 | 54.99418 | 10000 | 40 | 26.31707 | 26.84379 | 12.66667 | 76.32388 | 113.0265 | 0.142
52 | 109.676 | -67.105 | 3.642 | 133.247 | 51.49289 | [5 empty] | Moderate effect, extended joule heating, local reactions (limited spread) – 4 | 4 | 54.99418 | 10000 | 40 | 26.31707 | 26.84379 | 12.66667 | 76.32388 | 113.0265 | 0.142
52 | 109.776 | -66.528 | 3.641 | 133.348 | 51.46807 | [5 empty] | Moderate effect, extended joule heating, local reactions (limited spread) – 4 | 4 | 54.99418 | 10000 | 40 | 26.31707 | 26.84379 | 12.66667 | 76.32388 | 113.0265 | 0.142
52 | 109.875 | -66.265 | 3.643 | 133.482 | 51.44691 | [5 empty] | Moderate effect, extended joule heating, local reactions (limited spread) – 4 | 4 | 54.99418 | 10000 | 40 | 26.31707 | 26.84379 | 12.66667 | 76.32388 | 113.0265 | 0.142
52 | 109.976 | -68.73 | 3.639 | 133.547 | 51.46906 | [5 empty] | Moderate effect, extended joule heating, local reactions (limited spread) – 4 | 4 | 54.99418 | 10000 | 40 | 26.31707 | 26.84379 | 12.66667 | 76.32388 | 113.0265 | 0.142
52 | 110.078 | -68.107 | 3.642 | 133.68 | 51.44091 | [5 empty] | Moderate effect, extended joule heating, local reactions (limited spread) – 4 | 4 | 54.99418 | 10000 | 40 | 26.31707 | 26.84379 | 12.66667 | 76.32388 | 113.0265 | 0.142
52 | 110.175 | -67.592 | 3.641 | 133.748 | 51.46856 | [5 empty] | Moderate effect, extended joule heating, local reactions (limited spread) – 4 | 4 | 54.99418 | 10000 | 40 | 26.31707 | 26.84379 | 12.66667 | 76.32388 | 113.0265 | 0.142
52 | 110.276 | -67.171 | 3.641 | 133.848 | 51.43856 | [5 empty] | Moderate effect, extended joule heating, local reactions (limited spread) – 4 | 4 | 54.99418 | 10000 | 40 | 26.31707 | 26.84379 | 12.66667 | 76.32388 | 113.0265 | 0.142
52 | 110.376 | -66.961 | 3.642 | 133.98 | 51.44275 | [5 empty] | Moderate effect, extended joule heating, local reactions (limited spread) – 4 | 4 | 54.99418 | 10000 | 40 | 26.31707 | 26.84379 | 12.66667 | 76.32388 | 113.0265 | 0.142
52 | 110.476 | -70.294 | 3.641 | 134.048 | 51.46201 | [5 empty] | Moderate effect, extended joule heating, local reactions (limited spread) – 4 | 4 | 54.99418 | 10000 | 40 | 26.31707 | 26.84379 | 12.66667 | 76.32388 | 113.0265 | 0.142
52 | 110.598 | -69.866 | 3.642 | 134.181 | 51.45385 | [5 empty] | Moderate effect, extended joule heating, local reactions (limited spread) – 4 | 4 | 54.99418 | 10000 | 40 | 26.31707 | 26.84379 | 12.66667 | 76.32388 | 113.0265 | 0.142
52 | 110.676 | -69.334 | 3.639 | 134.247 | 51.44176 | [5 empty] | Moderate effect, extended joule heating, local reactions (limited spread) – 4 | 4 | 54.99418 | 10000 | 40 | 26.31707 | 26.84379 | 12.66667 | 76.32388 | 113.0265 | 0.142
52 | 110.776 | -68.949 | 3.641 | 134.347 | 51.42846 | [5 empty] | Moderate effect, extended joule heating, local reactions (limited spread) – 4 | 4 | 54.99418 | 10000 | 40 | 26.31707 | 26.84379 | 12.66667 | 76.32388 | 113.0265 | 0.142
52 | 110.876 | -68.863 | 3.64 | 134.481 | 51.36038 | [5 empty] | Moderate effect, extended joule heating, local reactions (limited spread) – 4 | 4 | 54.99418 | 10000 | 40 | 26.31707 | 26.84379 | 12.66667 | 76.32388 | 113.0265 | 0.142
52 | 110.976 | -71.928 | 3.634 | 134.548 | 51.35384 | [5 empty] | Moderate effect, extended joule heating, local reactions (limited spread) – 4 | 4 | 54.99418 | 10000 | 40 | 26.31707 | 26.84379 | 12.66667 | 76.32388 | 113.0265 | 0.142
52 | 111.075 | -71.055 | 3.641 | 134.68 | 51.29958 | [5 empty] | Moderate effect, extended joule heating, local reactions (limited spread) – 4 | 4 | 54.99418 | 10000 | 40 | 26.31707 | 26.84379 | 12.66667 | 76.32388 | 113.0265 | 0.142
52 | 111.175 | -70.74 | 3.641 | 134.747 | 51.33227 | [5 empty] | Moderate effect, extended joule heating, local reactions (limited spread) – 4 | 4 | 54.99418 | 10000 | 40 | 26.31707 | 26.84379 | 12.66667 | 76.32388 | 113.0265 | 0.142
52 | 111.276 | -70.32 | 3.642 | 134.847 | 51.31927 | [5 empty] | Moderate effect, extended joule heating, local reactions (limited spread) – 4 | 4 | 54.99418 | 10000 | 40 | 26.31707 | 26.84379 | 12.66667 | 76.32388 | 113.0265 | 0.142
52 | 111.375 | -70.587 | 3.641 | 134.979 | 51.31289 | [5 empty] | Moderate effect, extended joule heating, local reactions (limited spread) – 4 | 4 | 54.99418 | 10000 | 40 | 26.31707 | 26.84379 | 12.66667 | 76.32388 | 113.0265 | 0.142
52 | 111.475 | -73.346 | 3.642 | 135.046 | 51.33127 | [5 empty] | Moderate effect, extended joule heating, local reactions (limited spread) – 4 | 4 | 54.99418 | 10000 | 40 | 26.31707 | 26.84379 | 12.66667 | 76.32388 | 113.0265 | 0.142
52 | 111.575 | -72.637 | 3.641 | 135.179 | 51.3783 | [5 empty] | Moderate effect, extended joule heating, local reactions (limited spread) – 4 | 4 | 54.99418 | 10000 | 40 | 26.31707 | 26.84379 | 12.66667 | 76.32388 | 113.0265 | 0.142
52 | 111.676 | -71.944 | 3.65 | 135.246 | 51.4055 | [5 empty] | Moderate effect, extended joule heating, local reactions (limited spread) – 4 | 4 | 54.99418 | 10000 | 40 | 26.31707 | 26.84379 | 12.66667 | 76.32388 | 113.0265 | 0.142
52 | 111.776 | -71.536 | 3.646 | 135.346 | 51.40222 | [5 empty] | Moderate effect, extended joule heating, local reactions (limited spread) – 4 | 4 | 54.99418 | 10000 | 40 | 26.31707 | 26.84379 | 12.66667 | 76.32388 | 113.0265 | 0.142
52 | 111.875 | -73.375 | 3.641 | 135.48 | 51.41838 | [5 empty] | Moderate effect, extended joule heating, local reactions (limited spread) – 4 | 4 | 54.99418 | 10000 | 40 | 26.31707 | 26.84379 | 12.66667 | 76.32388 | 113.0265 | 0.142
52 | 111.975 | -74.195 | 3.645 | 135.547 | 51.4313 | [5 empty] | Moderate effect, extended joule heating, local reactions (limited spread) – 4 | 4 | 54.99418 | 10000 | 40 | 26.31707 | 26.84379 | 12.66667 | 76.32388 | 113.0265 | 0.142
52 | 112.075 | -73.502 | 3.642 | 135.68 | 51.4019 | [5 empty] | Moderate effect, extended joule heating, local reactions (limited spread) – 4 | 4 | 54.99418 | 10000 | 40 | 26.31707 | 26.84379 | 12.66667 | 76.32388 | 113.0265 | 0.142
52 | 112.177 | -73.081 | 3.641 | 135.747 | 51.34656 | [5 empty] | Moderate effect, extended joule heating, local reactions (limited spread) – 4 | 4 | 54.99418 | 10000 | 40 | 26.31707 | 26.84379 | 12.66667 | 76.32388 | 113.0265 | 0.142
52 | 112.275 | -73.016 | 3.641 | 135.847 | 51.32302 | [5 empty] | Moderate effect, extended joule heating, local reactions (limited spread) – 4 | 4 | 54.99418 | 10000 | 40 | 26.31707 | 26.84379 | 12.66667 | 76.32388 | 113.0265 | 0.142
52 | 112.375 | -76.008 | 3.642 | 135.979 | 51.35393 | [5 empty] | Moderate effect, extended joule heating, local reactions (limited spread) – 4 | 4 | 54.99418 | 10000 | 40 | 26.31707 | 26.84379 | 12.66667 | 76.32388 | 113.0265 | 0.142
52 | 112.475 | -75.299 | 3.641 | 136.046 | 51.33096 | [5 empty] | Moderate effect, extended joule heating, local reactions (limited spread) – 4 | 4 | 54.99418 | 10000 | 40 | 26.31707 | 26.84379 | 12.66667 | 76.32388 | 113.0265 | 0.142
52 | 112.575 | -74.74 | 3.642 | 136.178 | 51.33326 | [5 empty] | Moderate effect, extended joule heating, local reactions (limited spread) – 4 | 4 | 54.99418 | 10000 | 40 | 26.31707 | 26.84379 | 12.66667 | 76.32388 | 113.0265 | 0.142
52 | 112.675 | -74.244 | 3.641 | 136.246 | 51.34571 | [5 empty] | Moderate effect, extended joule heating, local reactions (limited spread) – 4 | 4 | 54.99418 | 10000 | 40 | 26.31707 | 26.84379 | 12.66667 | 76.32388 | 113.0265 | 0.142
52 | 112.777 | -76.496 | 3.641 | 136.345 | 51.29276 | [5 empty] | Moderate effect, extended joule heating, local reactions (limited spread) – 4 | 4 | 54.99418 | 10000 | 40 | 26.31707 | 26.84379 | 12.66667 | 76.32388 | 113.0265 | 0.142
52 | 112.875 | -75.547 | 3.644 | 136.48 | 51.24436 | [5 empty] | Moderate effect, extended joule heating, local reactions (limited spread) – 4 | 4 | 54.99418 | 10000 | 40 | 26.31707 | 26.84379 | 12.66667 | 76.32388 | 113.0265 | 0.142
52 | 112.975 | -74.922 | 3.641 | 136.547 | 51.23283 | [5 empty] | Moderate effect, extended joule heating, local reactions (limited spread) – 4 | 4 | 54.99418 | 10000 | 40 | 26.31707 | 26.84379 | 12.66667 | 76.32388 | 113.0265 | 0.142
52 | 113.075 | -74.877 | 3.642 | 136.679 | 51.22819 | [5 empty] | Moderate effect, extended joule heating, local reactions (limited spread) – 4 | 4 | 54.99418 | 10000 | 40 | 26.31707 | 26.84379 | 12.66667 | 76.32388 | 113.0265 | 0.142
52 | 113.178 | -77.458 | 3.641 | 136.747 | 51.23962 | [5 empty] | Moderate effect, extended joule heating, local reactions (limited spread) – 4 | 4 | 54.99418 | 10000 | 40 | 26.31707 | 26.84379 | 12.66667 | 76.32388 | 113.0265 | 0.142
52 | 113.275 | -76.81 | 3.642 | 136.847 | 51.25575 | [5 empty] | Moderate effect, extended joule heating, local reactions (limited spread) – 4 | 4 | 54.99418 | 10000 | 40 | 26.31707 | 26.84379 | 12.66667 | 76.32388 | 113.0265 | 0.142
52 | 113.375 | -76.151 | 3.642 | 136.98 | 51.24198 | [5 empty] | Moderate effect, extended joule heating, local reactions (limited spread) – 4 | 4 | 54.99418 | 10000 | 40 | 26.31707 | 26.84379 | 12.66667 | 76.32388 | 113.0265 | 0.142
52 | 113.476 | -76.939 | 3.641 | 137.046 | 51.24475 | [5 empty] | Moderate effect, extended joule heating, local reactions (limited spread) – 4 | 4 | 54.99418 | 10000 | 40 | 26.31707 | 26.84379 | 12.66667 | 76.32388 | 113.0265 | 0.142
52 | 113.576 | -78.138 | 3.643 | 137.179 | 51.2992 | [5 empty] | Moderate effect, extended joule heating, local reactions (limited spread) – 4 | 4 | 54.99418 | 10000 | 40 | 26.31707 | 26.84379 | 12.66667 | 76.32388 | 113.0265 | 0.142
52 | 113.676 | -77.134 | 3.639 | 137.247 | 51.30927 | [5 empty] | Moderate effect, extended joule heating, local reactions (limited spread) – 4 | 4 | 54.99418 | 10000 | 40 | 26.31707 | 26.84379 | 12.66667 | 76.32388 | 113.0265 | 0.142
52 | 113.777 | -76.514 | 3.642 | 137.346 | 51.21708 | [5 empty] | Moderate effect, extended joule heating, local reactions (limited spread) – 4 | 4 | 54.99418 | 10000 | 40 | 26.31707 | 26.84379 | 12.66667 | 76.32388 | 113.0265 | 0.142
52 | 113.878 | -79.128 | 3.641 | 137.48 | 51.19543 | [5 empty] | Moderate effect, extended joule heating, local reactions (limited spread) – 4 | 4 | 54.99418 | 10000 | 40 | 26.31707 | 26.84379 | 12.66667 | 76.32388 | 113.0265 | 0.142
52 | 113.977 | -78.347 | 3.641 | 137.547 | 51.17015 | [5 empty] | Moderate effect, extended joule heating, local reactions (limited spread) – 4 | 4 | 54.99418 | 10000 | 40 | 26.31707 | 26.84379 | 12.66667 | 76.32388 | 113.0265 | 0.142
52 | 114.077 | -77.735 | 3.642 | 137.68 | 51.21256 | [5 empty] | Moderate effect, extended joule heating, local reactions (limited spread) – 4 | 4 | 54.99418 | 10000 | 40 | 26.31707 | 26.84379 | 12.66667 | 76.32388 | 113.0265 | 0.142
52 | 114.18 | -76.637 | 3.641 | 137.746 | 51.18078 | [5 empty] | Moderate effect, extended joule heating, local reactions (limited spread) – 4 | 4 | 54.99418 | 10000 | 40 | 26.31707 | 26.84379 | 12.66667 | 76.32388 | 113.0265 | 0.142
52 | 114.276 | -80.793 | 3.642 | 137.846 | 51.19279 | [5 empty] | Moderate effect, extended joule heating, local reactions (limited spread) – 4 | 4 | 54.99418 | 10000 | 40 | 26.31707 | 26.84379 | 12.66667 | 76.32388 | 113.0265 | 0.142
52 | 114.377 | -80.031 | 3.641 | 137.981 | 51.2084 | [5 empty] | Moderate effect, extended joule heating, local reactions (limited spread) – 4 | 4 | 54.99418 | 10000 | 40 | 26.31707 | 26.84379 | 12.66667 | 76.32388 | 113.0265 | 0.142
52 | 114.476 | -79.061 | 3.641 | 138.046 | 51.23837 | [5 empty] | Moderate effect, extended joule heating, local reactions (limited spread) – 4 | 4 | 54.99418 | 10000 | 40 | 26.31707 | 26.84379 | 12.66667 | 76.32388 | 113.0265 | 0.142
52 | 114.576 | -81.861 | 3.659 | 138.179 | 51.26924 | [5 empty] | Moderate effect, extended joule heating, local reactions (limited spread) – 4 | 4 | 54.99418 | 10000 | 40 | 26.31707 | 26.84379 | 12.66667 | 76.32388 | 113.0265 | 0.142
52 | 114.681 | -81.668 | 3.64 | 138.247 | 51.277 | [5 empty] | Moderate effect, extended joule heating, local reactions (limited spread) – 4 | 4 | 54.99418 | 10000 | 40 | 26.31707 | 26.84379 | 12.66667 | 76.32388 | 113.0265 | 0.142
52 | 114.777 | -80.964 | 3.644 | 138.347 | 51.28859 | [5 empty] | Moderate effect, extended joule heating, local reactions (limited spread) – 4 | 4 | 54.99418 | 10000 | 40 | 26.31707 | 26.84379 | 12.66667 | 76.32388 | 113.0265 | 0.142
52 | 114.876 | -83.338 | 3.64 | 138.479 | 51.20555 | [5 empty] | Moderate effect, extended joule heating, local reactions (limited spread) – 4 | 4 | 54.99418 | 10000 | 40 | 26.31707 | 26.84379 | 12.66667 | 76.32388 | 113.0265 | 0.142
52 | 114.976 | -82.9 | 3.642 | 138.546 | 51.21572 | [5 empty] | Moderate effect, extended joule heating, local reactions (limited spread) – 4 | 4 | 54.99418 | 10000 | 40 | 26.31707 | 26.84379 | 12.66667 | 76.32388 | 113.0265 | 0.142
52 | 115.077 | -82.338 | 3.642 | 138.679 | 51.21204 | [5 empty] | Moderate effect, extended joule heating, local reactions (limited spread) – 4 | 4 | 54.99418 | 10000 | 40 | 26.31707 | 26.84379 | 12.66667 | 76.32388 | 113.0265 | 0.142
52 | 115.178 | -84.122 | 3.641 | 138.746 | 51.21246 | [5 empty] | Moderate effect, extended joule heating, local reactions (limited spread) – 4 | 4 | 54.99418 | 10000 | 40 | 26.31707 | 26.84379 | 12.66667 | 76.32388 | 113.0265 | 0.142
52 | 115.277 | -83.348 | 3.641 | 138.846 | 51.15712 | [5 empty] | Moderate effect, extended joule heating, local reactions (limited spread) – 4 | 4 | 54.99418 | 10000 | 40 | 26.31707 | 26.84379 | 12.66667 | 76.32388 | 113.0265 | 0.142
52 | 115.376 | -82.945 | 3.642 | 138.946 | 51.13222 | [5 empty] | Moderate effect, extended joule heating, local reactions (limited spread) – 4 | 4 | 54.99418 | 10000 | 40 | 26.31707 | 26.84379 | 12.66667 | 76.32388 | 113.0265 | 0.142
52 | 115.48 | -84.7 | 3.644 | 139.047 | 51.10868 | [5 empty] | Moderate effect, extended joule heating, local reactions (limited spread) – 4 | 4 | 54.99418 | 10000 | 40 | 26.31707 | 26.84379 | 12.66667 | 76.32388 | 113.0265 | 0.142
52 | 115.577 | -83.618 | 3.645 | 139.18 | 51.09664 | [5 empty] | Moderate effect, extended joule heating, local reactions (limited spread) – 4 | 4 | 54.99418 | 10000 | 40 | 26.31707 | 26.84379 | 12.66667 | 76.32388 | 113.0265 | 0.142
52 | 115.679 | -83.534 | 3.64 | 139.247 | 51.10269 | [5 empty] | Moderate effect, extended joule heating, local reactions (limited spread) – 4 | 4 | 54.99418 | 10000 | 40 | 26.31707 | 26.84379 | 12.66667 | 76.32388 | 113.0265 | 0.142
52 | 115.776 | -84.507 | 3.643 | 139.347 | 51.08565 | [5 empty] | Moderate effect, extended joule heating, local reactions (limited spread) – 4 | 4 | 54.99418 | 10000 | 40 | 26.31707 | 26.84379 | 12.66667 | 76.32388 | 113.0265 | 0.142
52 | 115.877 | -83.813 | 3.642 | 139.481 | 51.09853 | [5 empty] | Moderate effect, extended joule heating, local reactions (limited spread) – 4 | 4 | 54.99418 | 10000 | 40 | 26.31707 | 26.84379 | 12.66667 | 76.32388 | 113.0265 | 0.142
52 | 115.977 | -84.611 | 3.642 | 139.547 | 51.04631 | [5 empty] | Moderate effect, extended joule heating, local reactions (limited spread) – 4 | 4 | 54.99418 | 10000 | 40 | 26.31707 | 26.84379 | 12.66667 | 76.32388 | 113.0265 | 0.142
52 | 116.077 | -85.324 | 3.641 | 139.68 | 51.09447 | [5 empty] | Moderate effect, extended joule heating, local reactions (limited spread) – 4 | 4 | 54.99418 | 10000 | 40 | 26.31707 | 26.84379 | 12.66667 | 76.32388 | 113.0265 | 0.142
52 | 116.193 | -84.587 | 3.641 | 139.747 | 51.05927 | [5 empty] | Moderate effect, extended joule heating, local reactions (limited spread) – 4 | 4 | 54.99418 | 10000 | 40 | 26.31707 | 26.84379 | 12.66667 | 76.32388 | 113.0265 | 0.142
52 | 116.276 | -86.135 | 3.641 | 139.847 | 51.07325 | [5 empty] | Moderate effect, extended joule heating, local reactions (limited spread) – 4 | 4 | 54.99418 | 10000 | 40 | 26.31707 | 26.84379 | 12.66667 | 76.32388 | 113.0265 | 0.142
52 | 116.377 | -85.805 | 3.641 | 139.979 | 51.06305 | [5 empty] | Moderate effect, extended joule heating, local reactions (limited spread) – 4 | 4 | 54.99418 | 10000 | 40 | 26.31707 | 26.84379 | 12.66667 | 76.32388 | 113.0265 | 0.142
52 | 116.476 | -86.148 | 3.64 | 140.047 | 51.00674 | [5 empty] | Moderate effect, extended joule heating, local reactions (limited spread) – 4 | 4 | 54.99418 | 10000 | 40 | 26.31707 | 26.84379 | 12.66667 | 76.32388 | 113.0265 | 0.142
52 | 116.592 | -86.373 | 3.648 | 140.18 | 50.95923 | [5 empty] | Moderate effect, extended joule heating, local reactions (limited spread) – 4 | 4 | 54.99418 | 10000 | 40 | 26.31707 | 26.84379 | 12.66667 | 76.32388 | 113.0265 | 0.142
52 | 116.679 | -86.253 | 3.642 | 140.247 | 51.05112 | [5 empty] | Moderate effect, extended joule heating, local reactions (limited spread) – 4 | 4 | 54.99418 | 10000 | 40 | 26.31707 | 26.84379 | 12.66667 | 76.32388 | 113.0265 | 0.142
52 | 116.777 | -87.23 | 3.642 | 140.347 | 51.08016 | [5 empty] | Moderate effect, extended joule heating, local reactions (limited spread) – 4 | 4 | 54.99418 | 10000 | 40 | 26.31707 | 26.84379 | 12.66667 | 76.32388 | 113.0265 | 0.142
52 | 116.877 | -87.087 | 3.641 | 140.481 | 51.06818 | [5 empty] | Moderate effect, extended joule heating, local reactions (limited spread) – 4 | 4 | 54.99418 | 10000 | 40 | 26.31707 | 26.84379 | 12.66667 | 76.32388 | 113.0265 | 0.142
52 | 116.976 | -87.371 | 3.642 | 140.548 | 51.01648 | [5 empty] | Moderate effect, extended joule heating, local reactions (limited spread) – 4 | 4 | 54.99418 | 10000 | 40 | 26.31707 | 26.84379 | 12.66667 | 76.32388 | 113.0265 | 0.142
52 | 117.077 | -88.045 | 3.641 | 140.68 | 51.07002 | [5 empty] | Moderate effect, extended joule heating, local reactions (limited spread) – 4 | 4 | 54.99418 | 10000 | 40 | 26.31707 | 26.84379 | 12.66667 | 76.32388 | 113.0265 | 0.142
52 | 117.179 | -86.608 | 3.642 | 140.748 | 51.10129 | [5 empty] | Moderate effect, extended joule heating, local reactions (limited spread) – 4 | 4 | 54.99418 | 10000 | 40 | 26.31707 | 26.84379 | 12.66667 | 76.32388 | 113.0265 | 0.142
52 | 117.277 | -88.413 | 3.642 | 140.847 | 51.12248 | [5 empty] | Moderate effect, extended joule heating, local reactions (limited spread) – 4 | 4 | 54.99418 | 10000 | 40 | 26.31707 | 26.84379 | 12.66667 | 76.32388 | 113.0265 | 0.142
52 | 117.376 | -88.405 | 3.641 | 140.98 | 51.16033 | [5 empty] | Moderate effect, extended joule heating, local reactions (limited spread) – 4 | 4 | 54.99418 | 10000 | 40 | 26.31707 | 26.84379 | 12.66667 | 76.32388 | 113.0265 | 0.142
52 | 117.478 | -88.955 | 3.653 | 141.047 | 51.1715 | [5 empty] | Moderate effect, extended joule heating, local reactions (limited spread) – 4 | 4 | 54.99418 | 10000 | 40 | 26.31707 | 26.84379 | 12.66667 | 76.32388 | 113.0265 | 0.142
52 | 117.576 | -89.07 | 3.643 | 141.18 | 51.25539 | [5 empty] | Moderate effect, extended joule heating, local reactions (limited spread) – 4 | 4 | 54.99418 | 10000 | 40 | 26.31707 | 26.84379 | 12.66667 | 76.32388 | 113.0265 | 0.142
52 | 117.678 | -89.421 | 3.642 | 141.247 | 51.25861 | [5 empty] | Moderate effect, extended joule heating, local reactions (limited spread) – 4 | 4 | 54.99418 | 10000 | 40 | 26.31707 | 26.84379 | 12.66667 | 76.32388 | 113.0265 | 0.142
52 | 117.778 | -89.683 | 3.64 | 141.346 | 51.22308 | [5 empty] | Moderate effect, extended joule heating, local reactions (limited spread) – 4 | 4 | 54.99418 | 10000 | 40 | 26.31707 | 26.84379 | 12.66667 | 76.32388 | 113.0265 | 0.142
52 | 117.876 | -89.84 | 3.641 | 141.48 | 51.18156 | [5 empty] | Moderate effect, extended joule heating, local reactions (limited spread) – 4 | 4 | 54.99418 | 10000 | 40 | 26.31707 | 26.84379 | 12.66667 | 76.32388 | 113.0265 | 0.142
52 | 117.977 | -90.064 | 3.641 | 141.546 | 51.16866 | [5 empty] | Moderate effect, extended joule heating, local reactions (limited spread) – 4 | 4 | 54.99418 | 10000 | 40 | 26.31707 | 26.84379 | 12.66667 | 76.32388 | 113.0265 | 0.142
52 | 118.077 | -90.076 | 3.641 | 141.678 | 51.16134 | [5 empty] | Moderate effect, extended joule heating, local reactions (limited spread) – 4 | 4 | 54.99418 | 10000 | 40 | 26.31707 | 26.84379 | 12.66667 | 76.32388 | 113.0265 | 0.142
52 | 118.177 | -90.098 | 3.641 | 141.746 | 51.16134 | [5 empty] | Moderate effect, extended joule heating, local reactions (limited spread) – 4 | 4 | 54.99418 | 10000 | 40 | 26.31707 | 26.84379 | 12.66667 | 76.32388 | 113.0265 | 0.142
52 | 118.276 | -90.393 | 3.643 | 141.845 | 51.1935 | [5 empty] | Moderate effect, extended joule heating, local reactions (limited spread) – 4 | 4 | 54.99418 | 10000 | 40 | 26.31707 | 26.84379 | 12.66667 | 76.32388 | 113.0265 | 0.142
52 | 118.377 | -90.644 | 3.641 | 141.98 | 51.19865 | [5 empty] | Moderate effect, extended joule heating, local reactions (limited spread) – 4 | 4 | 54.99418 | 10000 | 40 | 26.31707 | 26.84379 | 12.66667 | 76.32388 | 113.0265 | 0.142
52 | 118.477 | -90.509 | 3.643 | 142.046 | 51.17657 | [5 empty] | Moderate effect, extended joule heating, local reactions (limited spread) – 4 | 4 | 54.99418 | 10000 | 40 | 26.31707 | 26.84379 | 12.66667 | 76.32388 | 113.0265 | 0.142
52 | 118.593 | -91.348 | 3.639 | 142.179 | 51.11195 | [5 empty] | Moderate effect, extended joule heating, local reactions (limited spread) – 4 | 4 | 54.99418 | 10000 | 40 | 26.31707 | 26.84379 | 12.66667 | 76.32388 | 113.0265 | 0.142
52 | 118.676 | -91.762 | 3.642 | 142.246 | 51.10459 | [5 empty] | Moderate effect, extended joule heating, local reactions (limited spread) – 4 | 4 | 54.99418 | 10000 | 40 | 26.31707 | 26.84379 | 12.66667 | 76.32388 | 113.0265 | 0.142
52 | 118.777 | -92.069 | 3.643 | 142.346 | 51.06727 | [5 empty] | Moderate effect, extended joule heating, local reactions (limited spread) – 4 | 4 | 54.99418 | 10000 | 40 | 26.31707 | 26.84379 | 12.66667 | 76.32388 | 113.0265 | 0.142
52 | 118.877 | -92.486 | 3.641 | 142.479 | 51.0446 | [5 empty] | Moderate effect, extended joule heating, local reactions (limited spread) – 4 | 4 | 54.99418 | 10000 | 40 | 26.31707 | 26.84379 | 12.66667 | 76.32388 | 113.0265 | 0.142
52 | 118.976 | -92.8 | 3.641 | 142.545 | 51.01833 | [5 empty] | Moderate effect, extended joule heating, local reactions (limited spread) – 4 | 4 | 54.99418 | 10000 | 40 | 26.31707 | 26.84379 | 12.66667 | 76.32388 | 113.0265 | 0.142
52 | 119.077 | -92.881 | 3.642 | 142.678 | 50.92233 | [5 empty] | Moderate effect, extended joule heating, local reactions (limited spread) – 4 | 4 | 54.99418 | 10000 | 40 | 26.31707 | 26.84379 | 12.66667 | 76.32388 | 113.0265 | 0.142
52 | 119.176 | -93.096 | 3.641 | 142.745 | 50.91951 | [5 empty] | Moderate effect, extended joule heating, local reactions (limited spread) – 4 | 4 | 54.99418 | 10000 | 40 | 26.31707 | 26.84379 | 12.66667 | 76.32388 | 113.0265 | 0.142
52 | 119.277 | -93.397 | 3.641 | 142.845 | 50.92925 | [5 empty] | Moderate effect, extended joule heating, local reactions (limited spread) – 4 | 4 | 54.99418 | 10000 | 40 | 26.31707 | 26.84379 | 12.66667 | 76.32388 | 113.0265 | 0.142
52 | 119.377 | -93.948 | 3.645 | 142.945 | 50.98051 | [5 empty] | Moderate effect, extended joule heating, local reactions (limited spread) – 4 | 4 | 54.99418 | 10000 | 40 | 26.31707 | 26.84379 | 12.66667 | 76.32388 | 113.0265 | 0.142
52 | 119.476 | -93.814 | 3.64 | 143.046 | 51.01186 | [5 empty] | Moderate effect, extended joule heating, local reactions (limited spread) – 4 | 4 | 54.99418 | 10000 | 40 | 26.31707 | 26.84379 | 12.66667 | 76.32388 | 113.0265 | 0.142
52 | 119.576 | -94.467 | 3.645 | 143.179 | 51.05385 | [5 empty] | Moderate effect, extended joule heating, local reactions (limited spread) – 4 | 4 | 54.99418 | 10000 | 40 | 26.31707 | 26.84379 | 12.66667 | 76.32388 | 113.0265 | 0.142
52 | 119.675 | -94.242 | 3.643 | 143.246 | 51.03074 | [5 empty] | Moderate effect, extended joule heating, local reactions (limited spread) – 4 | 4 | 54.99418 | 10000 | 40 | 26.31707 | 26.84379 | 12.66667 | 76.32388 | 113.0265 | 0.142
52 | 119.788 | -94.848 | 3.641 | 143.346 | 51.06629 | [5 empty] | Moderate effect, extended joule heating, local reactions (limited spread) – 4 | 4 | 54.99418 | 10000 | 40 | 26.31707 | 26.84379 | 12.66667 | 76.32388 | 113.0265 | 0.142
52 | 119.875 | -95.564 | 3.641 | 143.479 | 50.98917 | [5 empty] | Moderate effect, extended joule heating, local reactions (limited spread) – 4 | 4 | 54.99418 | 10000 | 40 | 26.31707 | 26.84379 | 12.66667 | 76.32388 | 113.0265 | 0.142
52 | 119.975 | -96.416 | 3.641 | 143.545 | 51.04499 | [5 empty] | Moderate effect, extended joule heating, local reactions (limited spread) – 4 | 4 | 54.99418 | 10000 | 40 | 26.31707 | 26.84379 | 12.66667 | 76.32388 | 113.0265 | 0.142
52 | 120.076 | -96.916 | 3.642 | 143.678 | 51.06995 | [5 empty] | Moderate effect, extended joule heating, local reactions (limited spread) – 4 | 4 | 54.99418 | 10000 | 40 | 26.31707 | 26.84379 | 12.66667 | 76.32388 | 113.0265 | 0.142
52 | 120.175 | -97.279 | 3.642 | 143.745 | 51.10824 | [5 empty] | Moderate effect, extended joule heating, local reactions (limited spread) – 4 | 4 | 54.99418 | 10000 | 40 | 26.31707 | 26.84379 | 12.66667 | 76.32388 | 113.0265 | 0.142
52 | 120.278 | -97.493 | 3.641 | 143.845 | 51.14244 | [5 empty] | Moderate effect, extended joule heating, local reactions (limited spread) – 4 | 4 | 54.99418 | 10000 | 40 | 26.31707 | 26.84379 | 12.66667 | 76.32388 | 113.0265 | 0.142
52 | 120.377 | -97.945 | 3.641 | 143.978 | 51.04971 | [5 empty] | Moderate effect, extended joule heating, local reactions (limited spread) – 4 | 4 | 54.99418 | 10000 | 40 | 26.31707 | 26.84379 | 12.66667 | 76.32388 | 113.0265 | 0.142
52 | 120.476 | -98.172 | 3.641 | 144.045 | 50.9587 | [5 empty] | Moderate effect, extended joule heating, local reactions (limited spread) – 4 | 4 | 54.99418 | 10000 | 40 | 26.31707 | 26.84379 | 12.66667 | 76.32388 | 113.0265 | 0.142
52 | 120.576 | -98.421 | 3.639 | 144.178 | 50.94948 | [5 empty] | Moderate effect, extended joule heating, local reactions (limited spread) – 4 | 4 | 54.99418 | 10000 | 40 | 26.31707 | 26.84379 | 12.66667 | 76.32388 | 113.0265 | 0.142
52 | 120.675 | -98.602 | 3.641 | 144.245 | 51.00167 | [5 empty] | Moderate effect, extended joule heating, local reactions (limited spread) – 4 | 4 | 54.99418 | 10000 | 40 | 26.31707 | 26.84379 | 12.66667 | 76.32388 | 113.0265 | 0.142
52 | 120.779 | -98.612 | 3.641 | 144.346 | 51.04607 | [5 empty] | Moderate effect, extended joule heating, local reactions (limited spread) – 4 | 4 | 54.99418 | 10000 | 40 | 26.31707 | 26.84379 | 12.66667 | 76.32388 | 113.0265 | 0.142
52 | 120.876 | -99.016 | 3.641 | 144.479 | 51.07454 | [5 empty] | Moderate effect, extended joule heating, local reactions (limited spread) – 4 | 4 | 54.99418 | 10000 | 40 | 26.31707 | 26.84379 | 12.66667 | 76.32388 | 113.0265 | 0.142
52 | 120.976 | -99.674 | 3.642 | 144.546 | 51.07595 | [5 empty] | Moderate effect, extended joule heating, local reactions (limited spread) – 4 | 4 | 54.99418 | 10000 | 40 | 26.31707 | 26.84379 | 12.66667 | 76.32388 | 113.0265 | 0.142
52 | 121.076 | -99.856 | 3.641 | 144.679 | 51.00684 | [5 empty] | Moderate effect, extended joule heating, local reactions (limited spread) – 4 | 4 | 54.99418 | 10000 | 40 | 26.31707 | 26.84379 | 12.66667 | 76.32388 | 113.0265 | 0.142
52 | 121.178 | -99.688 | 3.642 | 144.746 | 51.02111 | [5 empty] | Moderate effect, extended joule heating, local reactions (limited spread) – 4 | 4 | 54.99418 | 10000 | 40 | 26.31707 | 26.84379 | 12.66667 | 76.32388 | 113.0265 | 0.142
52 | 121.276 | -100.346 | 3.646 | 144.845 | 50.99987 | [5 empty] | Moderate effect, extended joule heating, local reactions (limited spread) – 4 | 4 | 54.99418 | 10000 | 40 | 26.31707 | 26.84379 | 12.66667 | 76.32388 | 113.0265 | 0.142
52 | 121.377 | -100.66 | 3.64 | 144.978 | 50.9481 | [5 empty] | Moderate effect, extended joule heating, local reactions (limited spread) – 4 | 4 | 54.99418 | 10000 | 40 | 26.31707 | 26.84379 | 12.66667 | 76.32388 | 113.0265 | 0.142
52 | 121.476 | -100.984 | 3.642 | 145.045 | 50.93321 | [5 empty] | Moderate effect, extended joule heating, local reactions (limited spread) – 4 | 4 | 54.99418 | 10000 | 40 | 26.31707 | 26.84379 | 12.66667 | 76.32388 | 113.0265 | 0.142
52 | 121.575 | -101.695 | 3.641 | 145.178 | 50.8973 | [5 empty] | Moderate effect, extended joule heating, local reactions (limited spread) – 4 | 4 | 54.99418 | 10000 | 40 | 26.31707 | 26.84379 | 12.66667 | 76.32388 | 113.0265 | 0.142
52 | 121.676 | -102.306 | 3.642 | 145.245 | 50.86906 | [5 empty] | Moderate effect, extended joule heating, local reactions (limited spread) – 4 | 4 | 54.99418 | 10000 | 40 | 26.31707 | 26.84379 | 12.66667 | 76.32388 | 113.0265 | 0.142
52 | 121.776 | -102.855 | 3.641 | 145.345 | 50.85111 | [5 empty] | Moderate effect, extended joule heating, local reactions (limited spread) – 4 | 4 | 54.99418 | 10000 | 40 | 26.31707 | 26.84379 | 12.66667 | 76.32388 | 113.0265 | 0.142
52 | 121.876 | -103.383 | 3.641 | 145.479 | 50.83438 | [5 empty] | Moderate effect, extended joule heating, local reactions (limited spread) – 4 | 4 | 54.99418 | 10000 | 40 | 26.31707 | 26.84379 | 12.66667 | 76.32388 | 113.0265 | 0.142
52 | 121.975 | -103.946 | 3.642 | 145.546 | 50.84641 | [5 empty] | Moderate effect, extended joule heating, local reactions (limited spread) – 4 | 4 | 54.99418 | 10000 | 40 | 26.31707 | 26.84379 | 12.66667 | 76.32388 | 113.0265 | 0.142
52 | 122.076 | -104.397 | 3.642 | 145.678 | 50.85294 | [5 empty] | Moderate effect, extended joule heating, local reactions (limited spread) – 4 | 4 | 54.99418 | 10000 | 40 | 26.31707 | 26.84379 | 12.66667 | 76.32388 | 113.0265 | 0.142
52 | 122.176 | -104.986 | 3.641 | 145.746 | 50.87747 | [5 empty] | Moderate effect, extended joule heating, local reactions (limited spread) – 4 | 4 | 54.99418 | 10000 | 40 | 26.31707 | 26.84379 | 12.66667 | 76.32388 | 113.0265 | 0.142
52 | 122.276 | -105.299 | 3.652 | 145.845 | 50.83947 | [5 empty] | Moderate effect, extended joule heating, local reactions (limited spread) – 4 | 4 | 54.99418 | 10000 | 40 | 26.31707 | 26.84379 | 12.66667 | 76.32388 | 113.0265 | 0.142
52 | 122.376 | -106.08 | 3.642 | 145.978 | 50.83805 | [5 empty] | Moderate effect, extended joule heating, local reactions (limited spread) – 4 | 4 | 54.99418 | 10000 | 40 | 26.31707 | 26.84379 | 12.66667 | 76.32388 | 113.0265 | 0.142
52 | 122.476 | -106.87 | 3.64 | 146.045 | 50.80955 | [5 empty] | Moderate effect, extended joule heating, local reactions (limited spread) – 4 | 4 | 54.99418 | 10000 | 40 | 26.31707 | 26.84379 | 12.66667 | 76.32388 | 113.0265 | 0.142
52 | 122.575 | -107.231 | 3.642 | 146.177 | 50.85294 | [5 empty] | Moderate effect, extended joule heating, local reactions (limited spread) – 4 | 4 | 54.99418 | 10000 | 40 | 26.31707 | 26.84379 | 12.66667 | 76.32388 | 113.0265 | 0.142
52 | 122.675 | -107.599 | 3.642 | 146.245 | 50.82567 | [5 empty] | Moderate effect, extended joule heating, local reactions (limited spread) – 4 | 4 | 54.99418 | 10000 | 40 | 26.31707 | 26.84379 | 12.66667 | 76.32388 | 113.0265 | 0.142
52 | 122.777 | -107.674 | 3.641 | 146.344 | 50.78393 | [5 empty] | Moderate effect, extended joule heating, local reactions (limited spread) – 4 | 4 | 54.99418 | 10000 | 40 | 26.31707 | 26.84379 | 12.66667 | 76.32388 | 113.0265 | 0.142
52 | 122.875 | -106.744 | 3.641 | 146.479 | 50.75631 | [5 empty] | Moderate effect, extended joule heating, local reactions (limited spread) – 4 | 4 | 54.99418 | 10000 | 40 | 26.31707 | 26.84379 | 12.66667 | 76.32388 | 113.0265 | 0.142
52 | 122.975 | -107.998 | 3.641 | 146.546 | 50.73691 | [5 empty] | Moderate effect, extended joule heating, local reactions (limited spread) – 4 | 4 | 54.99418 | 10000 | 40 | 26.31707 | 26.84379 | 12.66667 | 76.32388 | 113.0265 | 0.142
52 | 123.075 | -108.59 | 3.642 | 146.678 | 50.74844 | [5 empty] | Moderate effect, extended joule heating, local reactions (limited spread) – 4 | 4 | 54.99418 | 10000 | 40 | 26.31707 | 26.84379 | 12.66667 | 76.32388 | 113.0265 | 0.142
52 | 123.176 | -109.182 | 3.643 | 146.746 | 50.72623 | [5 empty] | Moderate effect, extended joule heating, local reactions (limited spread) – 4 | 4 | 54.99418 | 10000 | 40 | 26.31707 | 26.84379 | 12.66667 | 76.32388 | 113.0265 | 0.142
52 | 123.282 | -109.264 | 3.644 | 146.845 | 50.68605 | [5 empty] | Moderate effect, extended joule heating, local reactions (limited spread) – 4 | 4 | 54.99418 | 10000 | 40 | 26.31707 | 26.84379 | 12.66667 | 76.32388 | 113.0265 | 0.142
52 | 123.375 | -109.098 | 3.642 | 146.978 | 50.6314 | [5 empty] | Moderate effect, extended joule heating, local reactions (limited spread) – 4 | 4 | 54.99418 | 10000 | 40 | 26.31707 | 26.84379 | 12.66667 | 76.32388 | 113.0265 | 0.142
52 | 123.475 | -109.455 | 3.641 | 147.044 | 50.62122 | [5 empty] | Moderate effect, extended joule heating, local reactions (limited spread) – 4 | 4 | 54.99418 | 10000 | 40 | 26.31707 | 26.84379 | 12.66667 | 76.32388 | 113.0265 | 0.142
52 | 123.576 | -109.721 | 3.642 | 147.177 | 50.54758 | [5 empty] | Moderate effect, extended joule heating, local reactions (limited spread) – 4 | 4 | 54.99418 | 10000 | 40 | 26.31707 | 26.84379 | 12.66667 | 76.32388 | 113.0265 | 0.142
52 | 123.676 | -110.001 | 3.641 | 147.245 | 50.55083 | [5 empty] | Moderate effect, extended joule heating, local reactions (limited spread) – 4 | 4 | 54.99418 | 10000 | 40 | 26.31707 | 26.84379 | 12.66667 | 76.32388 | 113.0265 | 0.142
52 | 123.8 | -109.741 | 3.642 | 147.344 | 50.60405 | [5 empty] | Moderate effect, extended joule heating, local reactions (limited spread) – 4 | 4 | 54.99418 | 10000 | 40 | 26.31707 | 26.84379 | 12.66667 | 76.32388 | 113.0265 | 0.142
52 | 123.875 | -110.133 | 3.642 | 147.478 | 50.6068 | [5 empty] | Moderate effect, extended joule heating, local reactions (limited spread) – 4 | 4 | 54.99418 | 10000 | 40 | 26.31707 | 26.84379 | 12.66667 | 76.32388 | 113.0265 | 0.142
52 | 123.976 | -110.392 | 3.641 | 147.544 | 50.64161 | [5 empty] | Moderate effect, extended joule heating, local reactions (limited spread) – 4 | 4 | 54.99418 | 10000 | 40 | 26.31707 | 26.84379 | 12.66667 | 76.32388 | 113.0265 | 0.142
52 | 124.076 | -110.428 | 3.644 | 147.678 | 50.66234 | [5 empty] | Moderate effect, extended joule heating, local reactions (limited spread) – 4 | 4 | 54.99418 | 10000 | 40 | 26.31707 | 26.84379 | 12.66667 | 76.32388 | 113.0265 | 0.142
52 | 124.176 | -110.763 | 3.652 | 147.745 | 50.69717 | [5 empty] | Moderate effect, extended joule heating, local reactions (limited spread) – 4 | 4 | 54.99418 | 10000 | 40 | 26.31707 | 26.84379 | 12.66667 | 76.32388 | 113.0265 | 0.142
52 | 124.279 | -111.302 | 3.641 | 147.845 | 50.72587 | [5 empty] | Moderate effect, extended joule heating, local reactions (limited spread) – 4 | 4 | 54.99418 | 10000 | 40 | 26.31707 | 26.84379 | 12.66667 | 76.32388 | 113.0265 | 0.142
52 | 124.376 | -111.679 | 3.64 | 147.979 | 50.71565 | [5 empty] | Moderate effect, extended joule heating, local reactions (limited spread) – 4 | 4 | 54.99418 | 10000 | 40 | 26.31707 | 26.84379 | 12.66667 | 76.32388 | 113.0265 | 0.142
52 | 124.476 | -112.269 | 3.641 | 148.045 | 50.69156 | [5 empty] | Moderate effect, extended joule heating, local reactions (limited spread) – 4 | 4 | 54.99418 | 10000 | 40 | 26.31707 | 26.84379 | 12.66667 | 76.32388 | 113.0265 | 0.142
52 | 124.576 | -112.683 | 3.642 | 148.178 | 50.73778 | [5 empty] | Moderate effect, extended joule heating, local reactions (limited spread) – 4 | 4 | 54.99418 | 10000 | 40 | 26.31707 | 26.84379 | 12.66667 | 76.32388 | 113.0265 | 0.142
52 | 124.676 | -112.927 | 3.641 | 148.244 | 50.76925 | [5 empty] | Moderate effect, extended joule heating, local reactions (limited spread) – 4 | 4 | 54.99418 | 10000 | 40 | 26.31707 | 26.84379 | 12.66667 | 76.32388 | 113.0265 | 0.142
52 | 124.776 | -111.54 | 3.642 | 148.344 | 50.80796 | [5 empty] | Moderate effect, extended joule heating, local reactions (limited spread) – 4 | 4 | 54.99418 | 10000 | 40 | 26.31707 | 26.84379 | 12.66667 | 76.32388 | 113.0265 | 0.142
52 | 124.875 | -113.961 | 3.641 | 148.478 | 50.72347 | [5 empty] | Moderate effect, extended joule heating, local reactions (limited spread) – 4 | 4 | 54.99418 | 10000 | 40 | 26.31707 | 26.84379 | 12.66667 | 76.32388 | 113.0265 | 0.142
52 | 124.976 | -114.241 | 3.642 | 148.544 | 50.6813 | [5 empty] | Moderate effect, extended joule heating, local reactions (limited spread) – 4 | 4 | 54.99418 | 10000 | 40 | 26.31707 | 26.84379 | 12.66667 | 76.32388 | 113.0265 | 0.142
52 | 125.076 | -115.051 | 3.643 | 148.678 | 50.75117 | [5 empty] | Moderate effect, extended joule heating, local reactions (limited spread) – 4 | 4 | 54.99418 | 10000 | 40 | 26.31707 | 26.84379 | 12.66667 | 76.32388 | 113.0265 | 0.142
52 | 125.175 | -115.394 | 3.654 | 148.745 | 50.71281 | [5 empty] | Moderate effect, extended joule heating, local reactions (limited spread) – 4 | 4 | 54.99418 | 10000 | 40 | 26.31707 | 26.84379 | 12.66667 | 76.32388 | 113.0265 | 0.142
52 | 125.275 | -115.273 | 3.64 | 148.845 | 50.72159 | [5 empty] | Moderate effect, extended joule heating, local reactions (limited spread) – 4 | 4 | 54.99418 | 10000 | 40 | 26.31707 | 26.84379 | 12.66667 | 76.32388 | 113.0265 | 0.142
52 | 125.376 | -115.648 | 3.64 | 148.978 | 50.69386 | [5 empty] | Moderate effect, extended joule heating, local reactions (limited spread) – 4 | 4 | 54.99418 | 10000 | 40 | 26.31707 | 26.84379 | 12.66667 | 76.32388 | 113.0265 | 0.142
52 | 125.476 | -116.251 | 3.644 | 149.045 | 50.67671 | [5 empty] | Moderate effect, extended joule heating, local reactions (limited spread) – 4 | 4 | 54.99418 | 10000 | 40 | 26.31707 | 26.84379 | 12.66667 | 76.32388 | 113.0265 | 0.142
52 | 125.577 | -116.507 | 3.641 | 149.178 | 50.68597 | [5 empty] | Moderate effect, extended joule heating, local reactions (limited spread) – 4 | 4 | 54.99418 | 10000 | 40 | 26.31707 | 26.84379 | 12.66667 | 76.32388 | 113.0265 | 0.142
52 | 125.676 | -116.586 | 3.642 | 149.244 | 50.69701 | [5 empty] | Moderate effect, extended joule heating, local reactions (limited spread) – 4 | 4 | 54.99418 | 10000 | 40 | 26.31707 | 26.84379 | 12.66667 | 76.32388 | 113.0265 | 0.142
52 | 125.776 | -116.102 | 3.642 | 149.344 | 50.6998 | [5 empty] | Moderate effect, extended joule heating, local reactions (limited spread) – 4 | 4 | 54.99418 | 10000 | 40 | 26.31707 | 26.84379 | 12.66667 | 76.32388 | 113.0265 | 0.142
52 | 125.875 | -116.787 | 3.642 | 149.477 | 50.7563 | [5 empty] | Moderate effect, extended joule heating, local reactions (limited spread) – 4 | 4 | 54.99418 | 10000 | 40 | 26.31707 | 26.84379 | 12.66667 | 76.32388 | 113.0265 | 0.142
52 | 125.975 | -117.001 | 3.64 | 149.544 | 50.72344 | [5 empty] | Moderate effect, extended joule heating, local reactions (limited spread) – 4 | 4 | 54.99418 | 10000 | 40 | 26.31707 | 26.84379 | 12.66667 | 76.32388 | 113.0265 | 0.142
52 | 126.075 | -117.369 | 3.64 | 149.677 | 50.68318 | [5 empty] | Moderate effect, extended joule heating, local reactions (limited spread) – 4 | 4 | 54.99418 | 10000 | 40 | 26.31707 | 26.84379 | 12.66667 | 76.32388 | 113.0265 | 0.142
52 | 126.175 | -117.672 | 3.636 | 149.745 | 50.7036 | [5 empty] | Moderate effect, extended joule heating, local reactions (limited spread) – 4 | 4 | 54.99418 | 10000 | 40 | 26.31707 | 26.84379 | 12.66667 | 76.32388 | 113.0265 | 0.142
52 | 126.276 | -117.627 | 3.644 | 149.845 | 50.72803 | [5 empty] | Moderate effect, extended joule heating, local reactions (limited spread) – 4 | 4 | 54.99418 | 10000 | 40 | 26.31707 | 26.84379 | 12.66667 | 76.32388 | 113.0265 | 0.142
52 | 126.376 | -117.456 | 3.641 | 149.978 | 50.66703 | [5 empty] | Moderate effect, extended joule heating, local reactions (limited spread) – 4 | 4 | 54.99418 | 10000 | 40 | 26.31707 | 26.84379 | 12.66667 | 76.32388 | 113.0265 | 0.142
52 | 126.475 | -118.485 | 3.642 | 150.045 | 50.65221 | [5 empty] | Moderate effect, extended joule heating, local reactions (limited spread) – 4 | 4 | 54.99418 | 10000 | 40 | 26.31707 | 26.84379 | 12.66667 | 76.32388 | 113.0265 | 0.142
52 | 126.575 | -119.462 | 3.641 | 150.178 | 50.68415 | [5 empty] | Moderate effect, extended joule heating, local reactions (limited spread) – 4 | 4 | 54.99418 | 10000 | 40 | 26.31707 | 26.84379 | 12.66667 | 76.32388 | 113.0265 | 0.142
52 | 126.676 | -119.863 | 3.642 | 150.244 | 50.70175 | [5 empty] | Moderate effect, extended joule heating, local reactions (limited spread) – 4 | 4 | 54.99418 | 10000 | 40 | 26.31707 | 26.84379 | 12.66667 | 76.32388 | 113.0265 | 0.142
52 | 126.776 | -120.116 | 3.642 | 150.344 | 50.69381 | [5 empty] | Moderate effect, extended joule heating, local reactions (limited spread) – 4 | 4 | 54.99418 | 10000 | 40 | 26.31707 | 26.84379 | 12.66667 | 76.32388 | 113.0265 | 0.142
52 | 126.887 | -120.606 | 3.642 | 150.477 | 50.68786 | [5 empty] | Moderate effect, extended joule heating, local reactions (limited spread) – 4 | 4 | 54.99418 | 10000 | 40 | 26.31707 | 26.84379 | 12.66667 | 76.32388 | 113.0265 | 0.142
52 | 126.975 | -121.168 | 3.641 | 150.544 | 50.73232 | [5 empty] | Moderate effect, extended joule heating, local reactions (limited spread) – 4 | 4 | 54.99418 | 10000 | 40 | 26.31707 | 26.84379 | 12.66667 | 76.32388 | 113.0265 | 0.142
52 | 127.076 | -121.506 | 3.643 | 150.676 | 50.76139 | [5 empty] | Moderate effect, extended joule heating, local reactions (limited spread) – 4 | 4 | 54.99418 | 10000 | 40 | 26.31707 | 26.84379 | 12.66667 | 76.32388 | 113.0265 | 0.142
52 | 127.176 | -121.667 | 3.641 | 150.744 | 50.71782 | [5 empty] | Moderate effect, extended joule heating, local reactions (limited spread) – 4 | 4 | 54.99418 | 10000 | 40 | 26.31707 | 26.84379 | 12.66667 | 76.32388 | 113.0265 | 0.142
52 | 127.276 | -122.104 | 3.64 | 150.844 | 50.75356 | [5 empty] | Moderate effect, extended joule heating, local reactions (limited spread) – 4 | 4 | 54.99418 | 10000 | 40 | 26.31707 | 26.84379 | 12.66667 | 76.32388 | 113.0265 | 0.142
52 | 127.384 | -122.371 | 3.641 | 150.978 | 50.73542 | [5 empty] | Moderate effect, extended joule heating, local reactions (limited spread) – 4 | 4 | 54.99418 | 10000 | 40 | 26.31707 | 26.84379 | 12.66667 | 76.32388 | 113.0265 | 0.142
52 | 127.476 | -122.941 | 3.641 | 151.045 | 50.75067 | [5 empty] | Moderate effect, extended joule heating, local reactions (limited spread) – 4 | 4 | 54.99418 | 10000 | 40 | 26.31707 | 26.84379 | 12.66667 | 76.32388 | 113.0265 | 0.142
52 | 127.575 | -123.367 | 3.642 | 151.178 | 50.77759 | [5 empty] | Moderate effect, extended joule heating, local reactions (limited spread) – 4 | 4 | 54.99418 | 10000 | 40 | 26.31707 | 26.84379 | 12.66667 | 76.32388 | 113.0265 | 0.142
52 | 127.676 | -123.557 | 3.641 | 151.246 | 50.76595 | [5 empty] | Moderate effect, extended joule heating, local reactions (limited spread) – 4 | 4 | 54.99418 | 10000 | 40 | 26.31707 | 26.84379 | 12.66667 | 76.32388 | 113.0265 | 0.142
52 | 127.776 | -123.957 | 3.641 | 151.344 | 50.78028 | [5 empty] | Moderate effect, extended joule heating, local reactions (limited spread) – 4 | 4 | 54.99418 | 10000 | 40 | 26.31707 | 26.84379 | 12.66667 | 76.32388 | 113.0265 | 0.142
52 | 127.876 | -124.504 | 3.642 | 151.478 | 50.72201 | [5 empty] | Moderate effect, extended joule heating, local reactions (limited spread) – 4 | 4 | 54.99418 | 10000 | 40 | 26.31707 | 26.84379 | 12.66667 | 76.32388 | 113.0265 | 0.142
52 | 127.975 | -124.444 | 3.641 | 151.544 | 50.66743 | [5 empty] | Moderate effect, extended joule heating, local reactions (limited spread) – 4 | 4 | 54.99418 | 10000 | 40 | 26.31707 | 26.84379 | 12.66667 | 76.32388 | 113.0265 | 0.142
52 | 128.075 | -124.881 | 3.638 | 151.676 | 50.72293 | [5 empty] | Moderate effect, extended joule heating, local reactions (limited spread) – 4 | 4 | 54.99418 | 10000 | 40 | 26.31707 | 26.84379 | 12.66667 | 76.32388 | 113.0265 | 0.142
52 | 128.175 | -125.745 | 3.641 | 151.744 | 50.76499 | [5 empty] | Moderate effect, extended joule heating, local reactions (limited spread) – 4 | 4 | 54.99418 | 10000 | 40 | 26.31707 | 26.84379 | 12.66667 | 76.32388 | 113.0265 | 0.142
52 | 128.275 | -126.484 | 3.646 | 151.844 | 50.76826 | [5 empty] | Moderate effect, extended joule heating, local reactions (limited spread) – 4 | 4 | 54.99418 | 10000 | 40 | 26.31707 | 26.84379 | 12.66667 | 76.32388 | 113.0265 | 0.142
52 | 128.377 | -126.954 | 3.641 | 151.978 | 50.76699 | [5 empty] | Moderate effect, extended joule heating, local reactions (limited spread) – 4 | 4 | 54.99418 | 10000 | 40 | 26.31707 | 26.84379 | 12.66667 | 76.32388 | 113.0265 | 0.142
52 | 128.475 | -127.765 | 3.641 | 152.044 | 50.76735 | [5 empty] | Moderate effect, extended joule heating, local reactions (limited spread) – 4 | 4 | 54.99418 | 10000 | 40 | 26.31707 | 26.84379 | 12.66667 | 76.32388 | 113.0265 | 0.142
52 | 128.577 | -128.109 | 3.641 | 152.177 | 50.74422 | [5 empty] | Moderate effect, extended joule heating, local reactions (limited spread) – 4 | 4 | 54.99418 | 10000 | 40 | 26.31707 | 26.84379 | 12.66667 | 76.32388 | 113.0265 | 0.142
52 | 128.676 | -128.326 | 3.642 | 152.244 | 50.7317 | [5 empty] | Moderate effect, extended joule heating, local reactions (limited spread) – 4 | 4 | 54.99418 | 10000 | 40 | 26.31707 | 26.84379 | 12.66667 | 76.32388 | 113.0265 | 0.142
52 | 128.775 | -128.667 | 3.642 | 152.343 | 50.72855 | [5 empty] | Moderate effect, extended joule heating, local reactions (limited spread) – 4 | 4 | 54.99418 | 10000 | 40 | 26.31707 | 26.84379 | 12.66667 | 76.32388 | 113.0265 | 0.142
52 | 128.876 | -128.918 | 3.641 | 152.477 | 50.76968 | [5 empty] | Moderate effect, extended joule heating, local reactions (limited spread) – 4 | 4 | 54.99418 | 10000 | 40 | 26.31707 | 26.84379 | 12.66667 | 76.32388 | 113.0265 | 0.142
52 | 128.975 | -128.711 | 3.641 | 152.543 | 50.77795 | [5 empty] | Moderate effect, extended joule heating, local reactions (limited spread) – 4 | 4 | 54.99418 | 10000 | 40 | 26.31707 | 26.84379 | 12.66667 | 76.32388 | 113.0265 | 0.142
52 | 129.075 | -129.01 | 3.641 | 152.677 | 50.79462 | [5 empty] | Moderate effect, extended joule heating, local reactions (limited spread) – 4 | 4 | 54.99418 | 10000 | 40 | 26.31707 | 26.84379 | 12.66667 | 76.32388 | 113.0265 | 0.142
52 | 129.176 | -128.993 | 3.642 | 152.744 | 50.8187 | [5 empty] | Moderate effect, extended joule heating, local reactions (limited spread) – 4 | 4 | 54.99418 | 10000 | 40 | 26.31707 | 26.84379 | 12.66667 | 76.32388 | 113.0265 | 0.142
52 | 129.276 | -128.571 | 3.64 | 152.844 | 50.80445 | [5 empty] | Moderate effect, extended joule heating, local reactions (limited spread) – 4 | 4 | 54.99418 | 10000 | 40 | 26.31707 | 26.84379 | 12.66667 | 76.32388 | 113.0265 | 0.142
52 | 129.375 | -129.146 | 3.641 | 152.979 | 50.72205 | [5 empty] | Moderate effect, extended joule heating, local reactions (limited spread) – 4 | 4 | 54.99418 | 10000 | 40 | 26.31707 | 26.84379 | 12.66667 | 76.32388 | 113.0265 | 0.142
52 | 129.475 | -129.928 | 3.641 | 153.045 | 50.74607 | [5 empty] | Moderate effect, extended joule heating, local reactions (limited spread) – 4 | 4 | 54.99418 | 10000 | 40 | 26.31707 | 26.84379 | 12.66667 | 76.32388 | 113.0265 | 0.142
52 | 129.575 | -130.46 | 3.642 | 153.177 | 50.69531 | [5 empty] | Moderate effect, extended joule heating, local reactions (limited spread) – 4 | 4 | 54.99418 | 10000 | 40 | 26.31707 | 26.84379 | 12.66667 | 76.32388 | 113.0265 | 0.142
52 | 129.676 | -130.649 | 3.641 | 153.244 | 50.69709 | [5 empty] | Moderate effect, extended joule heating, local reactions (limited spread) – 4 | 4 | 54.99418 | 10000 | 40 | 26.31707 | 26.84379 | 12.66667 | 76.32388 | 113.0265 | 0.142
52 | 129.776 | -130.77 | 3.642 | 153.344 | 50.69337 | [5 empty] | Moderate effect, extended joule heating, local reactions (limited spread) – 4 | 4 | 54.99418 | 10000 | 40 | 26.31707 | 26.84379 | 12.66667 | 76.32388 | 113.0265 | 0.142
52 | 129.879 | -131.445 | 3.642 | 153.477 | 50.69709 | [5 empty] | Moderate effect, extended joule heating, local reactions (limited spread) – 4 | 4 | 54.99418 | 10000 | 40 | 26.31707 | 26.84379 | 12.66667 | 76.32388 | 113.0265 | 0.142
52 | 129.976 | -131.731 | 3.654 | 153.543 | 50.71794 | [5 empty] | Moderate effect, extended joule heating, local reactions (limited spread) – 4 | 4 | 54.99418 | 10000 | 40 | 26.31707 | 26.84379 | 12.66667 | 76.32388 | 113.0265 | 0.142
52 | 130.075 | -132.155 | 3.644 | 153.676 | 50.69297 | [5 empty] | Moderate effect, extended joule heating, local reactions (limited spread) – 4 | 4 | 54.99418 | 10000 | 40 | 26.31707 | 26.84379 | 12.66667 | 76.32388 | 113.0265 | 0.142
52 | 130.175 | -132.292 | 3.643 | 153.743 | 50.6739 | [5 empty] | Moderate effect, extended joule heating, local reactions (limited spread) – 4 | 4 | 54.99418 | 10000 | 40 | 26.31707 | 26.84379 | 12.66667 | 76.32388 | 113.0265 | 0.142
52 | 130.276 | -132.575 | 3.643 | 153.843 | 50.70443 | [5 empty] | Moderate effect, extended joule heating, local reactions (limited spread) – 4 | 4 | 54.99418 | 10000 | 40 | 26.31707 | 26.84379 | 12.66667 | 76.32388 | 113.0265 | 0.142
52 | 130.379 | -132.561 | 3.642 | 153.943 | 50.72766 | [5 empty] | Moderate effect, extended joule heating, local reactions (limited spread) – 4 | 4 | 54.99418 | 10000 | 40 | 26.31707 | 26.84379 | 12.66667 | 76.32388 | 113.0265 | 0.142
52 | 130.476 | -133.224 | 3.641 | 154.044 | 50.73875 | [5 empty] | Moderate effect, extended joule heating, local reactions (limited spread) – 4 | 4 | 54.99418 | 10000 | 40 | 26.31707 | 26.84379 | 12.66667 | 76.32388 | 113.0265 | 0.142
52 | 130.576 | -133.391 | 3.641 | 154.177 | 50.66328 | [5 empty] | Moderate effect, extended joule heating, local reactions (limited spread) – 4 | 4 | 54.99418 | 10000 | 40 | 26.31707 | 26.84379 | 12.66667 | 76.32388 | 113.0265 | 0.142
52 | 130.675 | -134.78 | 3.642 | 154.244 | 50.6587 | [5 empty] | Moderate effect, extended joule heating, local reactions (limited spread) – 4 | 4 | 54.99418 | 10000 | 40 | 26.31707 | 26.84379 | 12.66667 | 76.32388 | 113.0265 | 0.142
52 | 130.775 | -135.061 | 3.642 | 154.344 | 50.64381 | [5 empty] | Moderate effect, extended joule heating, local reactions (limited spread) – 4 | 4 | 54.99418 | 10000 | 40 | 26.31707 | 26.84379 | 12.66667 | 76.32388 | 113.0265 | 0.142
52 | 130.879 | -135.12 | 3.64 | 154.477 | 50.60439 | [5 empty] | Moderate effect, extended joule heating, local reactions (limited spread) – 4 | 4 | 54.99418 | 10000 | 40 | 26.31707 | 26.84379 | 12.66667 | 76.32388 | 113.0265 | 0.142
52 | 130.975 | -135.56 | 3.644 | 154.543 | 50.67064 | [5 empty] | Moderate effect, extended joule heating, local reactions (limited spread) – 4 | 4 | 54.99418 | 10000 | 40 | 26.31707 | 26.84379 | 12.66667 | 76.32388 | 113.0265 | 0.142
52 | 131.076 | -136.636 | 3.644 | 154.676 | 50.64944 | [5 empty] | Moderate effect, extended joule heating, local reactions (limited spread) – 4 | 4 | 54.99418 | 10000 | 40 | 26.31707 | 26.84379 | 12.66667 | 76.32388 | 113.0265 | 0.142
52 | 131.177 | -136.9 | 3.641 | 154.743 | 50.63695 | [5 empty] | Moderate effect, extended joule heating, local reactions (limited spread) – 4 | 4 | 54.99418 | 10000 | 40 | 26.31707 | 26.84379 | 12.66667 | 76.32388 | 113.0265 | 0.142
52 | 131.276 | -137.254 | 3.643 | 154.843 | 50.60642 | [5 empty] | Moderate effect, extended joule heating, local reactions (limited spread) – 4 | 4 | 54.99418 | 10000 | 40 | 26.31707 | 26.84379 | 12.66667 | 76.32388 | 113.0265 | 0.142
52 | 131.38 | -137.762 | 3.642 | 154.977 | 50.63967 | [5 empty] | Moderate effect, extended joule heating, local reactions (limited spread) – 4 | 4 | 54.99418 | 10000 | 40 | 26.31707 | 26.84379 | 12.66667 | 76.32388 | 113.0265 | 0.142
52 | 131.477 | -138.035 | 3.642 | 155.044 | 50.64616 | [5 empty] | Moderate effect, extended joule heating, local reactions (limited spread) – 4 | 4 | 54.99418 | 10000 | 40 | 26.31707 | 26.84379 | 12.66667 | 76.32388 | 113.0265 | 0.142
52 | 131.576 | -138.193 | 3.641 | 155.177 | 50.59388 | [5 empty] | Moderate effect, extended joule heating, local reactions (limited spread) – 4 | 4 | 54.99418 | 10000 | 40 | 26.31707 | 26.84379 | 12.66667 | 76.32388 | 113.0265 | 0.142
52 | 131.676 | -138.443 | 3.641 | 155.244 | 50.60785 | [5 empty] | Moderate effect, extended joule heating, local reactions (limited spread) – 4 | 4 | 54.99418 | 10000 | 40 | 26.31707 | 26.84379 | 12.66667 | 76.32388 | 113.0265 | 0.142
52 | 131.777 | -138.864 | 3.643 | 155.344 | 50.62533 | [5 empty] | Moderate effect, extended joule heating, local reactions (limited spread) – 4 | 4 | 54.99418 | 10000 | 40 | 26.31707 | 26.84379 | 12.66667 | 76.32388 | 113.0265 | 0.142
52 | 131.877 | -139.588 | 3.642 | 155.476 | 50.60636 | [5 empty] | Moderate effect, extended joule heating, local reactions (limited spread) – 4 | 4 | 54.99418 | 10000 | 40 | 26.31707 | 26.84379 | 12.66667 | 76.32388 | 113.0265 | 0.142
52 | 131.977 | -139.535 | 3.641 | 155.543 | 50.58549 | [5 empty] | Moderate effect, extended joule heating, local reactions (limited spread) – 4 | 4 | 54.99418 | 10000 | 40 | 26.31707 | 26.84379 | 12.66667 | 76.32388 | 113.0265 | 0.142
52 | 132.077 | -139.885 | 3.643 | 155.676 | 50.63139 | [5 empty] | Moderate effect, extended joule heating, local reactions (limited spread) – 4 | 4 | 54.99418 | 10000 | 40 | 26.31707 | 26.84379 | 12.66667 | 76.32388 | 113.0265 | 0.142
52 | 132.176 | -139.43 | 3.643 | 155.743 | 50.64988 | [5 empty] | Moderate effect, extended joule heating, local reactions (limited spread) – 4 | 4 | 54.99418 | 10000 | 40 | 26.31707 | 26.84379 | 12.66667 | 76.32388 | 113.0265 | 0.142
52 | 132.277 | -140.777 | 3.64 | 155.842 | 50.65036 | [5 empty] | Moderate effect, extended joule heating, local reactions (limited spread) – 4 | 4 | 54.99418 | 10000 | 40 | 26.31707 | 26.84379 | 12.66667 | 76.32388 | 113.0265 | 0.142
52 | 132.376 | -140.726 | 3.641 | 155.976 | 50.63603 | [5 empty] | Moderate effect, extended joule heating, local reactions (limited spread) – 4 | 4 | 54.99418 | 10000 | 40 | 26.31707 | 26.84379 | 12.66667 | 76.32388 | 113.0265 | 0.142
52 | 132.477 | -141.095 | 3.642 | 156.043 | 50.65413 | [5 empty] | Moderate effect, extended joule heating, local reactions (limited spread) – 4 | 4 | 54.99418 | 10000 | 40 | 26.31707 | 26.84379 | 12.66667 | 76.32388 | 113.0265 | 0.142
52 | 132.576 | -141.896 | 3.642 | 156.175 | 50.65913 | [5 empty] | Moderate effect, extended joule heating, local reactions (limited spread) – 4 | 4 | 54.99418 | 10000 | 40 | 26.31707 | 26.84379 | 12.66667 | 76.32388 | 113.0265 | 0.142
52 | 132.678 | -142.227 | 3.641 | 156.244 | 50.67907 | [5 empty] | Moderate effect, extended joule heating, local reactions (limited spread) – 4 | 4 | 54.99418 | 10000 | 40 | 26.31707 | 26.84379 | 12.66667 | 76.32388 | 113.0265 | 0.142
52 | 132.776 | -142.8 | 3.644 | 156.343 | 50.66379 | [5 empty] | Moderate effect, extended joule heating, local reactions (limited spread) – 4 | 4 | 54.99418 | 10000 | 40 | 26.31707 | 26.84379 | 12.66667 | 76.32388 | 113.0265 | 0.142
52 | 132.878 | -142.259 | 3.664 | 156.477 | 50.66561 | [5 empty] | Moderate effect, extended joule heating, local reactions (limited spread) – 4 | 4 | 54.99418 | 10000 | 40 | 26.31707 | 26.84379 | 12.66667 | 76.32388 | 113.0265 | 0.142
52 | 132.976 | -144.039 | 3.641 | 156.544 | 50.62728 | [5 empty] | Moderate effect, extended joule heating, local reactions (limited spread) – 4 | 4 | 54.99418 | 10000 | 40 | 26.31707 | 26.84379 | 12.66667 | 76.32388 | 113.0265 | 0.142
52 | 133.077 | -143.078 | 3.64 | 156.677 | 50.59145 | [5 empty] | Moderate effect, extended joule heating, local reactions (limited spread) – 4 | 4 | 54.99418 | 10000 | 40 | 26.31707 | 26.84379 | 12.66667 | 76.32388 | 113.0265 | 0.142
52 | 133.176 | -144.078 | 3.642 | 156.744 | 50.61933 | [5 empty] | Moderate effect, extended joule heating, local reactions (limited spread) – 4 | 4 | 54.99418 | 10000 | 40 | 26.31707 | 26.84379 | 12.66667 | 76.32388 | 113.0265 | 0.142
52 | 133.277 | -144.292 | 3.641 | 156.843 | 50.64515 | [5 empty] | Moderate effect, extended joule heating, local reactions (limited spread) – 4 | 4 | 54.99418 | 10000 | 40 | 26.31707 | 26.84379 | 12.66667 | 76.32388 | 113.0265 | 0.142
52 | 133.377 | -143.394 | 3.642 | 156.978 | 50.66234 | [5 empty] | Moderate effect, extended joule heating, local reactions (limited spread) – 4 | 4 | 54.99418 | 10000 | 40 | 26.31707 | 26.84379 | 12.66667 | 76.32388 | 113.0265 | 0.142
52 | 133.478 | -145.15 | 3.641 | 157.044 | 50.63275 | [5 empty] | Moderate effect, extended joule heating, local reactions (limited spread) – 4 | 4 | 54.99418 | 10000 | 40 | 26.31707 | 26.84379 | 12.66667 | 76.32388 | 113.0265 | 0.142
52 | 133.577 | -144.285 | 3.642 | 157.176 | 50.66233 | [5 empty] | Moderate effect, extended joule heating, local reactions (limited spread) – 4 | 4 | 54.99418 | 10000 | 40 | 26.31707 | 26.84379 | 12.66667 | 76.32388 | 113.0265 | 0.142
52 | 133.677 | -144.511 | 3.642 | 157.243 | 50.67261 | [5 empty] | Moderate effect, extended joule heating, local reactions (limited spread) – 4 | 4 | 54.99418 | 10000 | 40 | 26.31707 | 26.84379 | 12.66667 | 76.32388 | 113.0265 | 0.142
52 | 133.777 | -145.938 | 3.649 | 157.343 | 50.6531 | [5 empty] | Moderate effect, extended joule heating, local reactions (limited spread) – 4 | 4 | 54.99418 | 10000 | 40 | 26.31707 | 26.84379 | 12.66667 | 76.32388 | 113.0265 | 0.142
52 | 133.877 | -144.846 | 3.649 | 157.476 | 50.60127 | [5 empty] | Moderate effect, extended joule heating, local reactions (limited spread) – 4 | 4 | 54.99418 | 10000 | 40 | 26.31707 | 26.84379 | 12.66667 | 76.32388 | 113.0265 | 0.142
52 | 133.976 | -146.583 | 3.641 | 157.542 | 50.64206 | [5 empty] | Moderate effect, extended joule heating, local reactions (limited spread) – 4 | 4 | 54.99418 | 10000 | 40 | 26.31707 | 26.84379 | 12.66667 | 76.32388 | 113.0265 | 0.142
52 | 134.077 | -147.129 | 3.642 | 157.675 | 50.66422 | [5 empty] | Moderate effect, extended joule heating, local reactions (limited spread) – 4 | 4 | 54.99418 | 10000 | 40 | 26.31707 | 26.84379 | 12.66667 | 76.32388 | 113.0265 | 0.142
52 | 134.177 | -146.299 | 3.641 | 157.742 | 50.67434 | [5 empty] | Moderate effect, extended joule heating, local reactions (limited spread) – 4 | 4 | 54.99418 | 10000 | 40 | 26.31707 | 26.84379 | 12.66667 | 76.32388 | 113.0265 | 0.142
52 | 134.277 | -147.033 | 3.641 | 157.842 | 50.69948 | [5 empty] | Moderate effect, extended joule heating, local reactions (limited spread) – 4 | 4 | 54.99418 | 10000 | 40 | 26.31707 | 26.84379 | 12.66667 | 76.32388 | 113.0265 | 0.142
52 | 134.377 | -147.615 | 3.642 | 157.976 | 50.65174 | [5 empty] | Moderate effect, extended joule heating, local reactions (limited spread) – 4 | 4 | 54.99418 | 10000 | 40 | 26.31707 | 26.84379 | 12.66667 | 76.32388 | 113.0265 | 0.142
52 | 134.49 | -146.427 | 3.641 | 158.042 | 50.63737 | [5 empty] | Moderate effect, extended joule heating, local reactions (limited spread) – 4 | 4 | 54.99418 | 10000 | 40 | 26.31707 | 26.84379 | 12.66667 | 76.32388 | 113.0265 | 0.142
52 | 134.576 | -146.152 | 3.642 | 158.175 | 50.59344 | [5 empty] | Moderate effect, extended joule heating, local reactions (limited spread) – 4 | 4 | 54.99418 | 10000 | 40 | 26.31707 | 26.84379 | 12.66667 | 76.32388 | 113.0265 | 0.142
52 | 134.676 | -148.345 | 3.641 | 158.242 | 50.56283 | [5 empty] | Moderate effect, extended joule heating, local reactions (limited spread) – 4 | 4 | 54.99418 | 10000 | 40 | 26.31707 | 26.84379 | 12.66667 | 76.32388 | 113.0265 | 0.142
52 | 134.776 | -147.656 | 3.64 | 158.342 | 50.58603 | [5 empty] | Moderate effect, extended joule heating, local reactions (limited spread) – 4 | 4 | 54.99418 | 10000 | 40 | 26.31707 | 26.84379 | 12.66667 | 76.32388 | 113.0265 | 0.142
52 | 134.876 | -146.951 | 3.633 | 158.476 | 50.59295 | [5 empty] | Moderate effect, extended joule heating, local reactions (limited spread) – 4 | 4 | 54.99418 | 10000 | 40 | 26.31707 | 26.84379 | 12.66667 | 76.32388 | 113.0265 | 0.142
52 | 134.978 | -146.975 | 3.641 | 158.543 | 50.59811 | [5 empty] | Moderate effect, extended joule heating, local reactions (limited spread) – 4 | 4 | 54.99418 | 10000 | 40 | 26.31707 | 26.84379 | 12.66667 | 76.32388 | 113.0265 | 0.142
52 | 135.077 | -149.606 | 3.643 | 158.676 | 50.58968 | [5 empty] | Moderate effect, extended joule heating, local reactions (limited spread) – 4 | 4 | 54.99418 | 10000 | 40 | 26.31707 | 26.84379 | 12.66667 | 76.32388 | 113.0265 | 0.142
52 | 135.176 | -148.835 | 3.641 | 158.743 | 50.59149 | [5 empty] | Moderate effect, extended joule heating, local reactions (limited spread) – 4 | 4 | 54.99418 | 10000 | 40 | 26.31707 | 26.84379 | 12.66667 | 76.32388 | 113.0265 | 0.142
52 | 135.277 | -148.068 | 3.641 | 158.843 | 50.56419 | [5 empty] | Moderate effect, extended joule heating, local reactions (limited spread) – 4 | 4 | 54.99418 | 10000 | 40 | 26.31707 | 26.84379 | 12.66667 | 76.32388 | 113.0265 | 0.142
52 | 135.377 | -147.656 | 3.642 | 158.975 | 50.58556 | [5 empty] | Moderate effect, extended joule heating, local reactions (limited spread) – 4 | 4 | 54.99418 | 10000 | 40 | 26.31707 | 26.84379 | 12.66667 | 76.32388 | 113.0265 | 0.142
52 | 135.489 | -149.099 | 3.641 | 159.042 | 50.60365 | [5 empty] | Moderate effect, extended joule heating, local reactions (limited spread) – 4 | 4 | 54.99418 | 10000 | 40 | 26.31707 | 26.84379 | 12.66667 | 76.32388 | 113.0265 | 0.142
52 | 135.576 | -150.906 | 3.642 | 159.175 | 50.5967 | [5 empty] | Moderate effect, extended joule heating, local reactions (limited spread) – 4 | 4 | 54.99418 | 10000 | 40 | 26.31707 | 26.84379 | 12.66667 | 76.32388 | 113.0265 | 0.142
52 | 135.676 | -150.011 | 3.639 | 159.242 | 50.58513 | [5 empty] | Moderate effect, extended joule heating, local reactions (limited spread) – 4 | 4 | 54.99418 | 10000 | 40 | 26.31707 | 26.84379 | 12.66667 | 76.32388 | 113.0265 | 0.142
52 | 135.777 | -149.048 | 3.636 | 159.342 | 50.605 | [5 empty] | Moderate effect, extended joule heating, local reactions (limited spread) – 4 | 4 | 54.99418 | 10000 | 40 | 26.31707 | 26.84379 | 12.66667 | 76.32388 | 113.0265 | 0.142
52 | 135.877 | -148.544 | 3.641 | 159.475 | 50.61742 | [5 empty] | Moderate effect, extended joule heating, local reactions (limited spread) – 4 | 4 | 54.99418 | 10000 | 40 | 26.31707 | 26.84379 | 12.66667 | 76.32388 | 113.0265 | 0.142
52 | 135.98 | -148.841 | 3.64 | 159.542 | 50.62165 | [5 empty] | Moderate effect, extended joule heating, local reactions (limited spread) – 4 | 4 | 54.99418 | 10000 | 40 | 26.31707 | 26.84379 | 12.66667 | 76.32388 | 113.0265 | 0.142
52 | 136.076 | -154.073 | 3.639 | 159.675 | 50.57152 | [5 empty] | Moderate effect, extended joule heating, local reactions (limited spread) – 4 | 4 | 54.99418 | 10000 | 40 | 26.31707 | 26.84379 | 12.66667 | 76.32388 | 113.0265 | 0.142
52 | 136.177 | -152.746 | 3.642 | 159.743 | 50.59057 | [5 empty] | Moderate effect, extended joule heating, local reactions (limited spread) – 4 | 4 | 54.99418 | 10000 | 40 | 26.31707 | 26.84379 | 12.66667 | 76.32388 | 113.0265 | 0.142
52 | 136.277 | -151.799 | 3.641 | 159.843 | 50.66137 | [5 empty] | Moderate effect, extended joule heating, local reactions (limited spread) – 4 | 4 | 54.99418 | 10000 | 40 | 26.31707 | 26.84379 | 12.66667 | 76.32388 | 113.0265 | 0.142
52 | 136.378 | -151.018 | 3.641 | 159.943 | 50.6632 | [5 empty] | Moderate effect, extended joule heating, local reactions (limited spread) – 4 | 4 | 54.99418 | 10000 | 40 | 26.31707 | 26.84379 | 12.66667 | 76.32388 | 113.0265 | 0.142
52 | 136.484 | -150.733 | 3.641 | 160.045 | 50.70395 | [5 empty] | Moderate effect, extended joule heating, local reactions (limited spread) – 4 | 4 | 54.99418 | 10000 | 40 | 26.31707 | 26.84379 | 12.66667 | 76.32388 | 113.0265 | 0.142
52 | 136.577 | -154.633 | 3.642 | 160.177 | 50.6961 | [5 empty] | Moderate effect, extended joule heating, local reactions (limited spread) – 4 | 4 | 54.99418 | 10000 | 40 | 26.31707 | 26.84379 | 12.66667 | 76.32388 | 113.0265 | 0.142
52 | 136.676 | -154.852 | 3.642 | 160.244 | 50.67023 | [5 empty] | Moderate effect, extended joule heating, local reactions (limited spread) – 4 | 4 | 54.99418 | 10000 | 40 | 26.31707 | 26.84379 | 12.66667 | 76.32388 | 113.0265 | 0.142
52 | 136.776 | -153.792 | 3.64 | 160.343 | 50.68734 | [5 empty] | Moderate effect, extended joule heating, local reactions (limited spread) – 4 | 4 | 54.99418 | 10000 | 40 | 26.31707 | 26.84379 | 12.66667 | 76.32388 | 113.0265 | 0.142
52 | 136.891 | -153.138 | 3.641 | 160.444 | 50.64148 | [5 empty] | Moderate effect, extended joule heating, local reactions (limited spread) – 4 | 4 | 54.99418 | 10000 | 40 | 26.31707 | 26.84379 | 12.66667 | 76.32388 | 113.0265 | 0.142
52 | 136.98 | -152.38 | 3.644 | 160.543 | 50.64382 | [5 empty] | Moderate effect, extended joule heating, local reactions (limited spread) – 4 | 4 | 54.99418 | 10000 | 40 | 26.31707 | 26.84379 | 12.66667 | 76.32388 | 113.0265 | 0.142
52 | 137.077 | -153.938 | 3.64 | 160.675 | 50.59383 | [5 empty] | Moderate effect, extended joule heating, local reactions (limited spread) – 4 | 4 | 54.99418 | 10000 | 40 | 26.31707 | 26.84379 | 12.66667 | 76.32388 | 113.0265 | 0.142
52 | 137.177 | -158.625 | 3.641 | 160.743 | 50.57172 | [5 empty] | Moderate effect, extended joule heating, local reactions (limited spread) – 4 | 4 | 54.99418 | 10000 | 40 | 26.31707 | 26.84379 | 12.66667 | 76.32388 | 113.0265 | 0.142
52 | 137.277 | -157.305 | 3.641 | 160.843 | 50.50962 | [5 empty] | Moderate effect, extended joule heating, local reactions (limited spread) – 4 | 4 | 54.99418 | 10000 | 40 | 26.31707 | 26.84379 | 12.66667 | 76.32388 | 113.0265 | 0.142
52 | 137.377 | -156.398 | 3.641 | 160.944 | 50.52392 | [5 empty] | Moderate effect, extended joule heating, local reactions (limited spread) – 4 | 4 | 54.99418 | 10000 | 40 | 26.31707 | 26.84379 | 12.66667 | 76.32388 | 113.0265 | 0.142
52 | 137.477 | -155.664 | 3.641 | 161.043 | 50.55727 | [5 empty] | Moderate effect, extended joule heating, local reactions (limited spread) – 4 | 4 | 54.99418 | 10000 | 40 | 26.31707 | 26.84379 | 12.66667 | 76.32388 | 113.0265 | 0.142
52 | 137.576 | -155.502 | 3.64 | 161.176 | 50.51933 | [5 empty] | Moderate effect, extended joule heating, local reactions (limited spread) – 4 | 4 | 54.99418 | 10000 | 40 | 26.31707 | 26.84379 | 12.66667 | 76.32388 | 113.0265 | 0.142
52 | 137.676 | -160.44 | 3.642 | 161.244 | 50.51049 | [5 empty] | Moderate effect, extended joule heating, local reactions (limited spread) – 4 | 4 | 54.99418 | 10000 | 40 | 26.31707 | 26.84379 | 12.66667 | 76.32388 | 113.0265 | 0.142
52 | 137.776 | -159.066 | 3.643 | 161.342 | 50.53779 | [5 empty] | Moderate effect, extended joule heating, local reactions (limited spread) – 4 | 4 | 54.99418 | 10000 | 40 | 26.31707 | 26.84379 | 12.66667 | 76.32388 | 113.0265 | 0.142
52 | 137.876 | -158.384 | 3.639 | 161.443 | 50.53501 | [5 empty] | Moderate effect, extended joule heating, local reactions (limited spread) – 4 | 4 | 54.99418 | 10000 | 40 | 26.31707 | 26.84379 | 12.66667 | 76.32388 | 113.0265 | 0.142
52 | 137.98 | -157.492 | 3.639 | 161.543 | 50.52432 | [5 empty] | Moderate effect, extended joule heating, local reactions (limited spread) – 4 | 4 | 54.99418 | 10000 | 40 | 26.31707 | 26.84379 | 12.66667 | 76.32388 | 113.0265 | 0.142
52 | 138.078 | -157.153 | 3.642 | 161.676 | 50.46681 | [5 empty] | Moderate effect, extended joule heating, local reactions (limited spread) – 4 | 4 | 54.99418 | 10000 | 40 | 26.31707 | 26.84379 | 12.66667 | 76.32388 | 113.0265 | 0.142
52 | 138.176 | -162.226 | 3.642 | 161.743 | 50.45111 | [5 empty] | Moderate effect, extended joule heating, local reactions (limited spread) – 4 | 4 | 54.99418 | 10000 | 40 | 26.31707 | 26.84379 | 12.66667 | 76.32388 | 113.0265 | 0.142
52 | 138.277 | -161.17 | 3.641 | 161.843 | 50.40938 | [5 empty] | Moderate effect, extended joule heating, local reactions (limited spread) – 4 | 4 | 54.99418 | 10000 | 40 | 26.31707 | 26.84379 | 12.66667 | 76.32388 | 113.0265 | 0.142
52 | 138.376 | -160.465 | 3.641 | 161.943 | 50.39645 | [5 empty] | Moderate effect, extended joule heating, local reactions (limited spread) – 4 | 4 | 54.99418 | 10000 | 40 | 26.31707 | 26.84379 | 12.66667 | 76.32388 | 113.0265 | 0.142
52 | 138.479 | -159.669 | 3.642 | 162.043 | 50.38437 | [5 empty] | Moderate effect, extended joule heating, local reactions (limited spread) – 4 | 4 | 54.99418 | 10000 | 40 | 26.31707 | 26.84379 | 12.66667 | 76.32388 | 113.0265 | 0.142
52 | 138.577 | -159.106 | 3.644 | 162.175 | 50.43032 | [5 empty] | Moderate effect, extended joule heating, local reactions (limited spread) – 4 | 4 | 54.99418 | 10000 | 40 | 26.31707 | 26.84379 | 12.66667 | 76.32388 | 113.0265 | 0.142
52 | 138.676 | -163.699 | 3.655 | 162.242 | 50.43952 | [5 empty] | Moderate effect, extended joule heating, local reactions (limited spread) – 4 | 4 | 54.99418 | 10000 | 40 | 26.31707 | 26.84379 | 12.66667 | 76.32388 | 113.0265 | 0.142
52 | 138.776 | -164.914 | 3.642 | 162.342 | 50.42794 | [5 empty] | Moderate effect, extended joule heating, local reactions (limited spread) – 4 | 4 | 54.99418 | 10000 | 40 | 26.31707 | 26.84379 | 12.66667 | 76.32388 | 113.0265 | 0.142
52 | 138.877 | -163.991 | 3.642 | 162.442 | 50.37278 | [5 empty] | Moderate effect, extended joule heating, local reactions (limited spread) – 4 | 4 | 54.99418 | 10000 | 40 | 26.31707 | 26.84379 | 12.66667 | 76.32388 | 113.0265 | 0.142
52 | 138.978 | -163.196 | 3.641 | 162.542 | 50.36441 | [5 empty] | Moderate effect, extended joule heating, local reactions (limited spread) – 4 | 4 | 54.99418 | 10000 | 40 | 26.31707 | 26.84379 | 12.66667 | 76.32388 | 113.0265 | 0.142
52 | 139.077 | -162.551 | 3.642 | 162.675 | 50.37004 | [5 empty] | Moderate effect, extended joule heating, local reactions (limited spread) – 4 | 4 | 54.99418 | 10000 | 40 | 26.31707 | 26.84379 | 12.66667 | 76.32388 | 113.0265 | 0.142
52 | 139.176 | -164.882 | 3.641 | 162.742 | 50.40431 | [5 empty] | Moderate effect, extended joule heating, local reactions (limited spread) – 4 | 4 | 54.99418 | 10000 | 40 | 26.31707 | 26.84379 | 12.66667 | 76.32388 | 113.0265 | 0.142
52 | 139.276 | -167.608 | 3.641 | 162.842 | 50.42503 | [5 empty] | Moderate effect, extended joule heating, local reactions (limited spread) – 4 | 4 | 54.99418 | 10000 | 40 | 26.31707 | 26.84379 | 12.66667 | 76.32388 | 113.0265 | 0.142
52 | 139.376 | -167.088 | 3.642 | 162.943 | 50.42881 | [5 empty] | Moderate effect, extended joule heating, local reactions (limited spread) – 4 | 4 | 54.99418 | 10000 | 40 | 26.31707 | 26.84379 | 12.66667 | 76.32388 | 113.0265 | 0.142
52 | 139.477 | -166.105 | 3.642 | 163.043 | 50.47053 | [5 empty] | Moderate effect, extended joule heating, local reactions (limited spread) – 4 | 4 | 54.99418 | 10000 | 40 | 26.31707 | 26.84379 | 12.66667 | 76.32388 | 113.0265 | 0.142
52 | 139.578 | -166.128 | 3.64 | 163.176 | 50.45107 | [5 empty] | Moderate effect, extended joule heating, local reactions (limited spread) – 4 | 4 | 54.99418 | 10000 | 40 | 26.31707 | 26.84379 | 12.66667 | 76.32388 | 113.0265 | 0.142
52 | 139.677 | -171.526 | 3.644 | 163.244 | 50.51693 | [5 empty] | Moderate effect, extended joule heating, local reactions (limited spread) – 4 | 4 | 54.99418 | 10000 | 40 | 26.31707 | 26.84379 | 12.66667 | 76.32388 | 113.0265 | 0.142
52 | 139.777 | -170.171 | 3.641 | 163.344 | 50.44236 | [5 empty] | Moderate effect, extended joule heating, local reactions (limited spread) – 4 | 4 | 54.99418 | 10000 | 40 | 26.31707 | 26.84379 | 12.66667 | 76.32388 | 113.0265 | 0.142
52 | 139.878 | -169.254 | 3.643 | 163.443 | 50.45676 | [5 empty] | Moderate effect, extended joule heating, local reactions (limited spread) – 4 | 4 | 54.99418 | 10000 | 40 | 26.31707 | 26.84379 | 12.66667 | 76.32388 | 113.0265 | 0.142
52 | 139.977 | -168.583 | 3.642 | 163.543 | 50.37741 | [5 empty] | Moderate effect, extended joule heating, local reactions (limited spread) – 4 | 4 | 54.99418 | 10000 | 40 | 26.31707 | 26.84379 | 12.66667 | 76.32388 | 113.0265 | 0.142
52 | 140.076 | -170.897 | 3.642 | 163.676 | 50.36307 | [5 empty] | Moderate effect, extended joule heating, local reactions (limited spread) – 4 | 4 | 54.99418 | 10000 | 40 | 26.31707 | 26.84379 | 12.66667 | 76.32388 | 113.0265 | 0.142
52 | 140.177 | -171.484 | 3.642 | 163.743 | 50.36212 | [5 empty] | Moderate effect, extended joule heating, local reactions (limited spread) – 4 | 4 | 54.99418 | 10000 | 40 | 26.31707 | 26.84379 | 12.66667 | 76.32388 | 113.0265 | 0.142
52 | 140.277 | -170.361 | 3.642 | 163.842 | 50.34592 | [5 empty] | Moderate effect, extended joule heating, local reactions (limited spread) – 4 | 4 | 54.99418 | 10000 | 40 | 26.31707 | 26.84379 | 12.66667 | 76.32388 | 113.0265 | 0.142
52 | 140.377 | -169.805 | 3.641 | 163.942 | 50.37099 | [5 empty] | Moderate effect, extended joule heating, local reactions (limited spread) – 4 | 4 | 54.99418 | 10000 | 40 | 26.31707 | 26.84379 | 12.66667 | 76.32388 | 113.0265 | 0.142
52 | 140.477 | -169.27 | 3.641 | 164.042 | 50.39555 | [5 empty] | Moderate effect, extended joule heating, local reactions (limited spread) – 4 | 4 | 54.99418 | 10000 | 40 | 26.31707 | 26.84379 | 12.66667 | 76.32388 | 113.0265 | 0.142
52 | 140.576 | -174.03 | 3.642 | 164.175 | 50.3567 | [5 empty] | Moderate effect, extended joule heating, local reactions (limited spread) – 4 | 4 | 54.99418 | 10000 | 40 | 26.31707 | 26.84379 | 12.66667 | 76.32388 | 113.0265 | 0.142
52 | 140.677 | -172.471 | 3.643 | 164.242 | 50.36546 | [5 empty] | Moderate effect, extended joule heating, local reactions (limited spread) – 4 | 4 | 54.99418 | 10000 | 40 | 26.31707 | 26.84379 | 12.66667 | 76.32388 | 113.0265 | 0.142
52 | 140.776 | -171.629 | 3.643 | 164.343 | 50.38259 | [5 empty] | Moderate effect, extended joule heating, local reactions (limited spread) – 4 | 4 | 54.99418 | 10000 | 40 | 26.31707 | 26.84379 | 12.66667 | 76.32388 | 113.0265 | 0.142
52 | 140.876 | -170.83 | 3.643 | 164.443 | 50.40768 | [5 empty] | Moderate effect, extended joule heating, local reactions (limited spread) – 4 | 4 | 54.99418 | 10000 | 40 | 26.31707 | 26.84379 | 12.66667 | 76.32388 | 113.0265 | 0.142
52 | 140.977 | -170.636 | 3.641 | 164.543 | 50.35523 | [5 empty] | Moderate effect, extended joule heating, local reactions (limited spread) – 4 | 4 | 54.99418 | 10000 | 40 | 26.31707 | 26.84379 | 12.66667 | 76.32388 | 113.0265 | 0.142
52 | 141.08 | -175.794 | 3.642 | 164.643 | 50.3437 | [5 empty] | Moderate effect, extended joule heating, local reactions (limited spread) – 4 | 4 | 54.99418 | 10000 | 40 | 26.31707 | 26.84379 | 12.66667 | 76.32388 | 113.0265 | 0.142
52 | 141.177 | -174.252 | 3.642 | 164.744 | 50.32188 | [5 empty] | Moderate effect, extended joule heating, local reactions (limited spread) – 4 | 4 | 54.99418 | 10000 | 40 | 26.31707 | 26.84379 | 12.66667 | 76.32388 | 113.0265 | 0.142
52 | 141.276 | -173.408 | 3.642 | 164.843 | 50.35014 | [5 empty] | Moderate effect, extended joule heating, local reactions (limited spread) – 4 | 4 | 54.99418 | 10000 | 40 | 26.31707 | 26.84379 | 12.66667 | 76.32388 | 113.0265 | 0.142
52 | 141.377 | -172.517 | 3.642 | 164.943 | 50.34411 | [5 empty] | Moderate effect, extended joule heating, local reactions (limited spread) – 4 | 4 | 54.99418 | 10000 | 40 | 26.31707 | 26.84379 | 12.66667 | 76.32388 | 113.0265 | 0.142
52 | 141.478 | -172.02 | 3.642 | 165.043 | 50.38998 | [5 empty] | Moderate effect, extended joule heating, local reactions (limited spread) – 4 | 4 | 54.99418 | 10000 | 40 | 26.31707 | 26.84379 | 12.66667 | 76.32388 | 113.0265 | 0.142
52 | 141.579 | -173.994 | 3.637 | 165.175 | 50.36447 | [5 empty] | Moderate effect, extended joule heating, local reactions (limited spread) – 4 | 4 | 54.99418 | 10000 | 40 | 26.31707 | 26.84379 | 12.66667 | 76.32388 | 113.0265 | 0.142
52 | 141.677 | -180.168 | 3.642 | 165.242 | 50.36449 | [5 empty] | Moderate effect, extended joule heating, local reactions (limited spread) – 4 | 4 | 54.99418 | 10000 | 40 | 26.31707 | 26.84379 | 12.66667 | 76.32388 | 113.0265 | 0.142
52 | 141.778 | -178.386 | 3.64 | 165.341 | 50.38682 | [5 empty] | Moderate effect, extended joule heating, local reactions (limited spread) – 4 | 4 | 54.99418 | 10000 | 40 | 26.31707 | 26.84379 | 12.66667 | 76.32388 | 113.0265 | 0.142
52 | 141.877 | -177.128 | 3.644 | 165.443 | 50.3961 | [5 empty] | Moderate effect, extended joule heating, local reactions (limited spread) – 4 | 4 | 54.99418 | 10000 | 40 | 26.31707 | 26.84379 | 12.66667 | 76.32388 | 113.0265 | 0.142
52 | 141.977 | -176.381 | 3.641 | 165.543 | 50.35662 | [5 empty] | Moderate effect, extended joule heating, local reactions (limited spread) – 4 | 4 | 54.99418 | 10000 | 40 | 26.31707 | 26.84379 | 12.66667 | 76.32388 | 113.0265 | 0.142
52 | 142.076 | -175.523 | 3.642 | 165.675 | 50.39373 | [5 empty] | Moderate effect, extended joule heating, local reactions (limited spread) – 4 | 4 | 54.99418 | 10000 | 40 | 26.31707 | 26.84379 | 12.66667 | 76.32388 | 113.0265 | 0.142
52 | 142.176 | -182.698 | 3.642 | 165.743 | 50.34879 | [5 empty] | Moderate effect, extended joule heating, local reactions (limited spread) – 4 | 4 | 54.99418 | 10000 | 40 | 26.31707 | 26.84379 | 12.66667 | 76.32388 | 113.0265 | 0.142
52 | 142.278 | -182.428 | 3.641 | 165.842 | 50.33573 | [5 empty] | Moderate effect, extended joule heating, local reactions (limited spread) – 4 | 4 | 54.99418 | 10000 | 40 | 26.31707 | 26.84379 | 12.66667 | 76.32388 | 113.0265 | 0.142
52 | 142.377 | -181.258 | 3.642 | 165.942 | 50.31115 | [5 empty] | Moderate effect, extended joule heating, local reactions (limited spread) – 4 | 4 | 54.99418 | 10000 | 40 | 26.31707 | 26.84379 | 12.66667 | 76.32388 | 113.0265 | 0.142
52 | 142.478 | -180.054 | 3.645 | 166.041 | 50.32977 | [5 empty] | Moderate effect, extended joule heating, local reactions (limited spread) – 4 | 4 | 54.99418 | 10000 | 40 | 26.31707 | 26.84379 | 12.66667 | 76.32388 | 113.0265 | 0.142
52 | 142.586 | -179.263 | 3.641 | 166.174 | 50.28661 | [5 empty] | Moderate effect, extended joule heating, local reactions (limited spread) – 4 | 4 | 54.99418 | 10000 | 40 | 26.31707 | 26.84379 | 12.66667 | 76.32388 | 113.0265 | 0.142
52 | 142.678 | -178.502 | 3.642 | 166.242 | 50.25376 | [5 empty] | Moderate effect, extended joule heating, local reactions (limited spread) – 4 | 4 | 54.99418 | 10000 | 40 | 26.31707 | 26.84379 | 12.66667 | 76.32388 | 113.0265 | 0.142
52 | 142.776 | -182.094 | 3.639 | 166.341 | 50.23138 | [5 empty] | Moderate effect, extended joule heating, local reactions (limited spread) – 4 | 4 | 54.99418 | 10000 | 40 | 26.31707 | 26.84379 | 12.66667 | 76.32388 | 113.0265 | 0.142
52 | 142.877 | -183.793 | 3.642 | 166.442 | 50.23689 | [5 empty] | Moderate effect, extended joule heating, local reactions (limited spread) – 4 | 4 | 54.99418 | 10000 | 40 | 26.31707 | 26.84379 | 12.66667 | 76.32388 | 113.0265 | 0.142
52 | 142.992 | -182.908 | 3.642 | 166.541 | 50.21972 | [5 empty] | Moderate effect, extended joule heating, local reactions (limited spread) – 4 | 4 | 54.99418 | 10000 | 40 | 26.31707 | 26.84379 | 12.66667 | 76.32388 | 113.0265 | 0.142
52 | 143.079 | -181.691 | 3.642 | 166.674 | 50.22569 | [5 empty] | Moderate effect, extended joule heating, local reactions (limited spread) – 4 | 4 | 54.99418 | 10000 | 40 | 26.31707 | 26.84379 | 12.66667 | 76.32388 | 113.0265 | 0.142
52 | 143.177 | -180.66 | 3.641 | 166.741 | 50.23912 | [5 empty] | Moderate effect, extended joule heating, local reactions (limited spread) – 4 | 4 | 54.99418 | 10000 | 40 | 26.31707 | 26.84379 | 12.66667 | 76.32388 | 113.0265 | 0.142
52 | 143.277 | -180.159 | 3.642 | 166.841 | 50.15234 | [5 empty] | Moderate effect, extended joule heating, local reactions (limited spread) – 4 | 4 | 54.99418 | 10000 | 40 | 26.31707 | 26.84379 | 12.66667 | 76.32388 | 113.0265 | 0.142
52 | 143.377 | -179.628 | 3.644 | 166.941 | 50.07387 | [5 empty] | Moderate effect, extended joule heating, local reactions (limited spread) – 4 | 4 | 54.99418 | 10000 | 40 | 26.31707 | 26.84379 | 12.66667 | 76.32388 | 113.0265 | 0.142
52 | 143.476 | -184.056 | 3.64 | 167.041 | 50.13193 | [5 empty] | Moderate effect, extended joule heating, local reactions (limited spread) – 4 | 4 | 54.99418 | 10000 | 40 | 26.31707 | 26.84379 | 12.66667 | 76.32388 | 113.0265 | 0.142
52 | 143.58 | -188.056 | 3.642 | 167.174 | 50.08078 | [5 empty] | Moderate effect, extended joule heating, local reactions (limited spread) – 4 | 4 | 54.99418 | 10000 | 40 | 26.31707 | 26.84379 | 12.66667 | 76.32388 | 113.0265 | 0.142
52 | 143.676 | -186.577 | 3.638 | 167.241 | 50.08037 | [5 empty] | Moderate effect, extended joule heating, local reactions (limited spread) – 4 | 4 | 54.99418 | 10000 | 40 | 26.31707 | 26.84379 | 12.66667 | 76.32388 | 113.0265 | 0.142
52 | 143.776 | -185.772 | 3.641 | 167.341 | 50.08728 | [5 empty] | Moderate effect, extended joule heating, local reactions (limited spread) – 4 | 4 | 54.99418 | 10000 | 40 | 26.31707 | 26.84379 | 12.66667 | 76.32388 | 113.0265 | 0.142
52 | 143.876 | -184.715 | 3.641 | 167.441 | 50.04637 | [5 empty] | Moderate effect, extended joule heating, local reactions (limited spread) – 4 | 4 | 54.99418 | 10000 | 40 | 26.31707 | 26.84379 | 12.66667 | 76.32388 | 113.0265 | 0.142
52 | 143.976 | -184.252 | 3.642 | 167.541 | 50.05893 | [5 empty] | Moderate effect, extended joule heating, local reactions (limited spread) – 4 | 4 | 54.99418 | 10000 | 40 | 26.31707 | 26.84379 | 12.66667 | 76.32388 | 113.0265 | 0.142
52 | 144.08 | -183.747 | 3.642 | 167.674 | 50.02216 | [5 empty] | Moderate effect, extended joule heating, local reactions (limited spread) – 4 | 4 | 54.99418 | 10000 | 40 | 26.31707 | 26.84379 | 12.66667 | 76.32388 | 113.0265 | 0.142
52 | 144.176 | -183.497 | 3.642 | 167.741 | 50.07521 | [5 empty] | Moderate effect, extended joule heating, local reactions (limited spread) – 4 | 4 | 54.99418 | 10000 | 40 | 26.31707 | 26.84379 | 12.66667 | 76.32388 | 113.0265 | 0.142
52 | 144.276 | -191.089 | 3.642 | 167.841 | 49.95099 | [5 empty] | Moderate effect, extended joule heating, local reactions (limited spread) – 4 | 4 | 54.99418 | 10000 | 40 | 26.31707 | 26.84379 | 12.66667 | 76.32388 | 113.0265 | 0.142
52 | 144.376 | -189.75 | 3.643 | 167.942 | 49.94073 | [5 empty] | Moderate effect, extended joule heating, local reactions (limited spread) – 4 | 4 | 54.99418 | 10000 | 40 | 26.31707 | 26.84379 | 12.66667 | 76.32388 | 113.0265 | 0.142
52 | 144.477 | -188.743 | 3.642 | 168.042 | 49.95613 | [5 empty] | Moderate effect, extended joule heating, local reactions (limited spread) – 4 | 4 | 54.99418 | 10000 | 40 | 26.31707 | 26.84379 | 12.66667 | 76.32388 | 113.0265 | 0.142
52 | 144.58 | -188.022 | 3.642 | 168.175 | 49.91016 | [5 empty] | Moderate effect, extended joule heating, local reactions (limited spread) – 4 | 4 | 54.99418 | 10000 | 40 | 26.31707 | 26.84379 | 12.66667 | 76.32388 | 113.0265 | 0.142
52 | 144.677 | -187.163 | 3.645 | 168.242 | 49.91246 | [5 empty] | Moderate effect, extended joule heating, local reactions (limited spread) – 4 | 4 | 54.99418 | 10000 | 40 | 26.31707 | 26.84379 | 12.66667 | 76.32388 | 113.0265 | 0.142
52 | 144.776 | -186.837 | 3.642 | 168.342 | 49.92224 | [5 empty] | Moderate effect, extended joule heating, local reactions (limited spread) – 4 | 4 | 54.99418 | 10000 | 40 | 26.31707 | 26.84379 | 12.66667 | 76.32388 | 113.0265 | 0.142
52 | 144.876 | -186.244 | 3.641 | 168.441 | 49.95989 | [5 empty] | Moderate effect, extended joule heating, local reactions (limited spread) – 4 | 4 | 54.99418 | 10000 | 40 | 26.31707 | 26.84379 | 12.66667 | 76.32388 | 113.0265 | 0.142
52 | 144.976 | -188.787 | 3.642 | 168.541 | 49.9223 | [5 empty] | Moderate effect, extended joule heating, local reactions (limited spread) – 4 | 4 | 54.99418 | 10000 | 40 | 26.31707 | 26.84379 | 12.66667 | 76.32388 | 113.0265 | 0.142
52 | 145.08 | -195.139 | 3.641 | 168.674 | 49.84729 | [5 empty] | Moderate effect, extended joule heating, local reactions (limited spread) – 4 | 4 | 54.99418 | 10000 | 40 | 26.31707 | 26.84379 | 12.66667 | 76.32388 | 113.0265 | 0.142
52 | 145.178 | -193.238 | 3.641 | 168.741 | 49.85842 | [5 empty] | Moderate effect, extended joule heating, local reactions (limited spread) – 4 | 4 | 54.99418 | 10000 | 40 | 26.31707 | 26.84379 | 12.66667 | 76.32388 | 113.0265 | 0.142
52 | 145.277 | -192.272 | 3.641 | 168.842 | 49.88634 | [5 empty] | Moderate effect, extended joule heating, local reactions (limited spread) – 4 | 4 | 54.99418 | 10000 | 40 | 26.31707 | 26.84379 | 12.66667 | 76.32388 | 113.0265 | 0.142
52 | 145.377 | -191.23 | 3.65 | 168.942 | 49.91579 | [5 empty] | Moderate effect, extended joule heating, local reactions (limited spread) – 4 | 4 | 54.99418 | 10000 | 40 | 26.31707 | 26.84379 | 12.66667 | 76.32388 | 113.0265 | 0.142
52 | 145.476 | -190.714 | 3.643 | 169.042 | 49.94403 | [5 empty] | Moderate effect, extended joule heating, local reactions (limited spread) – 4 | 4 | 54.99418 | 10000 | 40 | 26.31707 | 26.84379 | 12.66667 | 76.32388 | 113.0265 | 0.142
52 | 145.577 | -190.109 | 3.64 | 169.142 | 49.99571 | [5 empty] | Moderate effect, extended joule heating, local reactions (limited spread) – 4 | 4 | 54.99418 | 10000 | 40 | 26.31707 | 26.84379 | 12.66667 | 76.32388 | 113.0265 | 0.142
52 | 145.677 | -194.011 | 3.641 | 169.243 | 50.04676 | [5 empty] | Moderate effect, extended joule heating, local reactions (limited spread) – 4 | 4 | 54.99418 | 10000 | 40 | 26.31707 | 26.84379 | 12.66667 | 76.32388 | 113.0265 | 0.142
52 | 145.778 | -196.361 | 3.641 | 169.342 | 50.09515 | [5 empty] | Moderate effect, extended joule heating, local reactions (limited spread) – 4 | 4 | 54.99418 | 10000 | 40 | 26.31707 | 26.84379 | 12.66667 | 76.32388 | 113.0265 | 0.142
52 | 145.877 | -195.004 | 3.641 | 169.442 | 50.10772 | [5 empty] | Moderate effect, extended joule heating, local reactions (limited spread) – 4 | 4 | 54.99418 | 10000 | 40 | 26.31707 | 26.84379 | 12.66667 | 76.32388 | 113.0265 | 0.142
52 | 145.977 | -193.839 | 3.642 | 169.542 | 50.0622 | [5 empty] | Moderate effect, extended joule heating, local reactions (limited spread) – 4 | 4 | 54.99418 | 10000 | 40 | 26.31707 | 26.84379 | 12.66667 | 76.32388 | 113.0265 | 0.142
52 | 146.077 | -193.146 | 3.642 | 169.674 | 50.03609 | [5 empty] | Moderate effect, extended joule heating, local reactions (limited spread) – 4 | 4 | 54.99418 | 10000 | 40 | 26.31707 | 26.84379 | 12.66667 | 76.32388 | 113.0265 | 0.142
52 | 146.177 | -192.517 | 3.642 | 169.741 | 50.02029 | [5 empty] | Moderate effect, extended joule heating, local reactions (limited spread) – 4 | 4 | 54.99418 | 10000 | 40 | 26.31707 | 26.84379 | 12.66667 | 76.32388 | 113.0265 | 0.142
52 | 146.277 | -191.883 | 3.642 | 169.841 | 50.02224 | [5 empty] | Moderate effect, extended joule heating, local reactions (limited spread) – 4 | 4 | 54.99418 | 10000 | 40 | 26.31707 | 26.84379 | 12.66667 | 76.32388 | 113.0265 | 0.142
52 | 146.376 | -191.292 | 3.642 | 169.941 | 50.03716 | [5 empty] | Moderate effect, extended joule heating, local reactions (limited spread) – 4 | 4 | 54.99418 | 10000 | 40 | 26.31707 | 26.84379 | 12.66667 | 76.32388 | 113.0265 | 0.142
52 | 146.476 | -190.642 | 3.643 | 170.041 | 50.04034 | [5 empty] | Moderate effect, extended joule heating, local reactions (limited spread) – 4 | 4 | 54.99418 | 10000 | 40 | 26.31707 | 26.84379 | 12.66667 | 76.32388 | 113.0265 | 0.142
52 | 146.577 | -194.941 | 3.639 | 170.174 | 49.9943 | [5 empty] | Moderate effect, extended joule heating, local reactions (limited spread) – 4 | 4 | 54.99418 | 10000 | 40 | 26.31707 | 26.84379 | 12.66667 | 76.32388 | 113.0265 | 0.142
52 | 146.677 | -201.283 | 3.639 | 170.242 | 50.00455 | [5 empty] | Moderate effect, extended joule heating, local reactions (limited spread) – 4 | 4 | 54.99418 | 10000 | 40 | 26.31707 | 26.84379 | 12.66667 | 76.32388 | 113.0265 | 0.142
52 | 146.776 | -199.905 | 3.641 | 170.341 | 49.9767 | [5 empty] | Moderate effect, extended joule heating, local reactions (limited spread) – 4 | 4 | 54.99418 | 10000 | 40 | 26.31707 | 26.84379 | 12.66667 | 76.32388 | 113.0265 | 0.142
52 | 146.878 | -198.129 | 3.641 | 170.442 | 50.01122 | [5 empty] | Moderate effect, extended joule heating, local reactions (limited spread) – 4 | 4 | 54.99418 | 10000 | 40 | 26.31707 | 26.84379 | 12.66667 | 76.32388 | 113.0265 | 0.142
52 | 146.976 | -196.122 | 3.641 | 170.542 | 50.00556 | [5 empty] | Moderate effect, extended joule heating, local reactions (limited spread) – 4 | 4 | 54.99418 | 10000 | 40 | 26.31707 | 26.84379 | 12.66667 | 76.32388 | 113.0265 | 0.142
52 | 147.078 | -196.553 | 3.641 | 170.675 | 50.02038 | [5 empty] | Moderate effect, extended joule heating, local reactions (limited spread) – 4 | 4 | 54.99418 | 10000 | 40 | 26.31707 | 26.84379 | 12.66667 | 76.32388 | 113.0265 | 0.142
52 | 147.178 | -195.737 | 3.641 | 170.742 | 50.04966 | [5 empty] | Moderate effect, extended joule heating, local reactions (limited spread) – 4 | 4 | 54.99418 | 10000 | 40 | 26.31707 | 26.84379 | 12.66667 | 76.32388 | 113.0265 | 0.142
52 | 147.278 | -195.094 | 3.639 | 170.841 | 50.14352 | [5 empty] | Moderate effect, extended joule heating, local reactions (limited spread) – 4 | 4 | 54.99418 | 10000 | 40 | 26.31707 | 26.84379 | 12.66667 | 76.32388 | 113.0265 | 0.142
52 | 147.378 | -202.304 | 3.647 | 170.942 | 50.08462 | [5 empty] | Moderate effect, extended joule heating, local reactions (limited spread) – 4 | 4 | 54.99418 | 10000 | 40 | 26.31707 | 26.84379 | 12.66667 | 76.32388 | 113.0265 | 0.142
52 | 147.483 | -206.87 | 3.642 | 171.041 | 50.12908 | [5 empty] | Moderate effect, extended joule heating, local reactions (limited spread) – 4 | 4 | 54.99418 | 10000 | 40 | 26.31707 | 26.84379 | 12.66667 | 76.32388 | 113.0265 | 0.142
52 | 147.576 | -204.957 | 3.64 | 171.173 | 50.0692 | [5 empty] | Moderate effect, extended joule heating, local reactions (limited spread) – 4 | 4 | 54.99418 | 10000 | 40 | 26.31707 | 26.84379 | 12.66667 | 76.32388 | 113.0265 | 0.142
52 | 147.679 | -203.487 | 3.641 | 171.241 | 50.0474 | [5 empty] | Moderate effect, extended joule heating, local reactions (limited spread) – 4 | 4 | 54.99418 | 10000 | 40 | 26.31707 | 26.84379 | 12.66667 | 76.32388 | 113.0265 | 0.142
52 | 147.777 | -202.244 | 3.641 | 171.341 | 50.02374 | [5 empty] | Moderate effect, extended joule heating, local reactions (limited spread) – 4 | 4 | 54.99418 | 10000 | 40 | 26.31707 | 26.84379 | 12.66667 | 76.32388 | 113.0265 | 0.142
52 | 147.877 | -201.245 | 3.642 | 171.442 | 50.05479 | [5 empty] | Moderate effect, extended joule heating, local reactions (limited spread) – 4 | 4 | 54.99418 | 10000 | 40 | 26.31707 | 26.84379 | 12.66667 | 76.32388 | 113.0265 | 0.142
52 | 147.977 | -200.285 | 3.642 | 171.541 | 50.02969 | [5 empty] | Moderate effect, extended joule heating, local reactions (limited spread) – 4 | 4 | 54.99418 | 10000 | 40 | 26.31707 | 26.84379 | 12.66667 | 76.32388 | 113.0265 | 0.142
52 | 148.077 | -199.762 | 3.642 | 171.674 | 49.98835 | [5 empty] | Moderate effect, extended joule heating, local reactions (limited spread) – 4 | 4 | 54.99418 | 10000 | 40 | 26.31707 | 26.84379 | 12.66667 | 76.32388 | 113.0265 | 0.142
52 | 148.179 | -201.772 | 3.641 | 171.741 | 49.96832 | [5 empty] | Moderate effect, extended joule heating, local reactions (limited spread) – 4 | 4 | 54.99418 | 10000 | 40 | 26.31707 | 26.84379 | 12.66667 | 76.32388 | 113.0265 | 0.142
52 | 148.277 | -209.117 | 3.648 | 171.84 | 50.00221 | [5 empty] | Moderate effect, extended joule heating, local reactions (limited spread) – 4 | 4 | 54.99418 | 10000 | 40 | 26.31707 | 26.84379 | 12.66667 | 76.32388 | 113.0265 | 0.142
52 | 148.377 | -207.153 | 3.638 | 171.94 | 50.00734 | [5 empty] | Moderate effect, extended joule heating, local reactions (limited spread) – 4 | 4 | 54.99418 | 10000 | 40 | 26.31707 | 26.84379 | 12.66667 | 76.32388 | 113.0265 | 0.142
52 | 148.477 | -206.132 | 3.642 | 172.04 | 50.05989 | [5 empty] | Moderate effect, extended joule heating, local reactions (limited spread) – 4 | 4 | 54.99418 | 10000 | 40 | 26.31707 | 26.84379 | 12.66667 | 76.32388 | 113.0265 | 0.142
52 | 148.578 | -205.11 | 3.642 | 172.173 | 50.08923 | [5 empty] | Moderate effect, extended joule heating, local reactions (limited spread) – 4 | 4 | 54.99418 | 10000 | 40 | 26.31707 | 26.84379 | 12.66667 | 76.32388 | 113.0265 | 0.142
52 | 148.678 | -204.416 | 3.642 | 172.24 | 50.08636 | [5 empty] | Moderate effect, extended joule heating, local reactions (limited spread) – 4 | 4 | 54.99418 | 10000 | 40 | 26.31707 | 26.84379 | 12.66667 | 76.32388 | 113.0265 | 0.142
52 | 148.779 | -203.538 | 3.641 | 172.34 | 50.08453 | [5 empty] | Moderate effect, extended joule heating, local reactions (limited spread) – 4 | 4 | 54.99418 | 10000 | 40 | 26.31707 | 26.84379 | 12.66667 | 76.32388 | 113.0265 | 0.142
52 | 148.879 | -202.975 | 3.641 | 172.44 | 50.07331 | [5 empty] | Moderate effect, extended joule heating, local reactions (limited spread) – 4 | 4 | 54.99418 | 10000 | 40 | 26.31707 | 26.84379 | 12.66667 | 76.32388 | 113.0265 | 0.142
52 | 148.978 | -202.463 | 3.642 | 172.54 | 49.99617 | [5 empty] | Moderate effect, extended joule heating, local reactions (limited spread) – 4 | 4 | 54.99418 | 10000 | 40 | 26.31707 | 26.84379 | 12.66667 | 76.32388 | 113.0265 | 0.142
52 | 149.078 | -208.578 | 3.641 | 172.673 | 49.90692 | [5 empty] | Moderate effect, extended joule heating, local reactions (limited spread) – 4 | 4 | 54.99418 | 10000 | 40 | 26.31707 | 26.84379 | 12.66667 | 76.32388 | 113.0265 | 0.142
52 | 149.182 | -211.3 | 3.644 | 172.74 | 49.88546 | [5 empty] | Moderate effect, extended joule heating, local reactions (limited spread) – 4 | 4 | 54.99418 | 10000 | 40 | 26.31707 | 26.84379 | 12.66667 | 76.32388 | 113.0265 | 0.142
52 | 149.29 | -209.795 | 3.644 | 172.84 | 49.92461 | [5 empty] | Moderate effect, extended joule heating, local reactions (limited spread) – 4 | 4 | 54.99418 | 10000 | 40 | 26.31707 | 26.84379 | 12.66667 | 76.32388 | 113.0265 | 0.142
52 | 149.377 | -208.708 | 3.64 | 172.94 | 49.93762 | [5 empty] | Moderate effect, extended joule heating, local reactions (limited spread) – 4 | 4 | 54.99418 | 10000 | 40 | 26.31707 | 26.84379 | 12.66667 | 76.32388 | 113.0265 | 0.142
52 | 149.477 | -207.94 | 3.641 | 173.04 | 49.93447 | [5 empty] | Moderate effect, extended joule heating, local reactions (limited spread) – 4 | 4 | 54.99418 | 10000 | 40 | 26.31707 | 26.84379 | 12.66667 | 76.32388 | 113.0265 | 0.142
52 | 149.577 | -207.248 | 3.644 | 173.173 | 49.89342 | [5 empty] | Moderate effect, extended joule heating, local reactions (limited spread) – 4 | 4 | 54.99418 | 10000 | 40 | 26.31707 | 26.84379 | 12.66667 | 76.32388 | 113.0265 | 0.142
52 | 149.678 | -206.746 | 3.641 | 173.24 | 49.87626 | [5 empty] | Moderate effect, extended joule heating, local reactions (limited spread) – 4 | 4 | 54.99418 | 10000 | 40 | 26.31707 | 26.84379 | 12.66667 | 76.32388 | 113.0265 | 0.142
52 | 149.778 | -206.394 | 3.641 | 173.34 | 49.92466 | [5 empty] | Moderate effect, extended joule heating, local reactions (limited spread) – 4 | 4 | 54.99418 | 10000 | 40 | 26.31707 | 26.84379 | 12.66667 | 76.32388 | 113.0265 | 0.142
52 | 149.877 | -204.645 | 3.642 | 173.44 | 49.89484 | [5 empty] | Moderate effect, extended joule heating, local reactions (limited spread) – 4 | 4 | 54.99418 | 10000 | 40 | 26.31707 | 26.84379 | 12.66667 | 76.32388 | 113.0265 | 0.142
52 | 149.978 | -214.513 | 3.641 | 173.54 | 49.85439 | [5 empty] | Moderate effect, extended joule heating, local reactions (limited spread) – 4 | 4 | 54.99418 | 10000 | 40 | 26.31707 | 26.84379 | 12.66667 | 76.32388 | 113.0265 | 0.142
52 | 150.078 | -213.867 | 3.642 | 173.673 | 49.80827 | [5 empty] | Moderate effect, extended joule heating, local reactions (limited spread) – 4 | 4 | 54.99418 | 10000 | 40 | 26.31707 | 26.84379 | 12.66667 | 76.32388 | 113.0265 | 0.142
52 | 150.18 | -212.66 | 3.643 | 173.74 | 49.80778 | [5 empty] | Moderate effect, extended joule heating, local reactions (limited spread) – 4 | 4 | 54.99418 | 10000 | 40 | 26.31707 | 26.84379 | 12.66667 | 76.32388 | 113.0265 | 0.142
52 | 150.277 | -211.63 | 3.634 | 173.84 | 49.82361 | [5 empty] | Moderate effect, extended joule heating, local reactions (limited spread) – 4 | 4 | 54.99418 | 10000 | 40 | 26.31707 | 26.84379 | 12.66667 | 76.32388 | 113.0265 | 0.142
52 | 150.379 | -210.981 | 3.642 | 173.94 | 49.86685 | [5 empty] | Moderate effect, extended joule heating, local reactions (limited spread) – 4 | 4 | 54.99418 | 10000 | 40 | 26.31707 | 26.84379 | 12.66667 | 76.32388 | 113.0265 | 0.142
52 | 150.479 | -210.177 | 3.643 | 174.04 | 49.92498 | [5 empty] | Moderate effect, extended joule heating, local reactions (limited spread) – 4 | 4 | 54.99418 | 10000 | 40 | 26.31707 | 26.84379 | 12.66667 | 76.32388 | 113.0265 | 0.142
52 | 150.578 | -209.883 | 3.641 | 174.174 | 49.92364 | [5 empty] | Moderate effect, extended joule heating, local reactions (limited spread) – 4 | 4 | 54.99418 | 10000 | 40 | 26.31707 | 26.84379 | 12.66667 | 76.32388 | 113.0265 | 0.142
52 | 150.68 | -211.532 | 3.641 | 174.241 | 49.86079 | [5 empty] | Moderate effect, extended joule heating, local reactions (limited spread) – 4 | 4 | 54.99418 | 10000 | 40 | 26.31707 | 26.84379 | 12.66667 | 76.32388 | 113.0265 | 0.142
52 | 150.777 | -216.836 | 3.641 | 174.341 | 49.87068 | [5 empty] | Moderate effect, extended joule heating, local reactions (limited spread) – 4 | 4 | 54.99418 | 10000 | 40 | 26.31707 | 26.84379 | 12.66667 | 76.32388 | 113.0265 | 0.142
52 | 150.877 | -215.425 | 3.641 | 174.441 | 49.86696 | [5 empty] | Moderate effect, extended joule heating, local reactions (limited spread) – 4 | 4 | 54.99418 | 10000 | 40 | 26.31707 | 26.84379 | 12.66667 | 76.32388 | 113.0265 | 0.142
52 | 150.977 | -214.417 | 3.641 | 174.542 | 49.88828 | [5 empty] | Moderate effect, extended joule heating, local reactions (limited spread) – 4 | 4 | 54.99418 | 10000 | 40 | 26.31707 | 26.84379 | 12.66667 | 76.32388 | 113.0265 | 0.142
52 | 151.078 | -213.704 | 3.641 | 174.675 | 49.94131 | [5 empty] | Moderate effect, extended joule heating, local reactions (limited spread) – 4 | 4 | 54.99418 | 10000 | 40 | 26.31707 | 26.84379 | 12.66667 | 76.32388 | 113.0265 | 0.142
52 | 151.178 | -212.841 | 3.646 | 174.741 | 49.97483 | [5 empty] | Moderate effect, extended joule heating, local reactions (limited spread) – 4 | 4 | 54.99418 | 10000 | 40 | 26.31707 | 26.84379 | 12.66667 | 76.32388 | 113.0265 | 0.142
52 | 151.277 | -212.138 | 3.647 | 174.841 | 49.96921 | [5 empty] | Moderate effect, extended joule heating, local reactions (limited spread) – 4 | 4 | 54.99418 | 10000 | 40 | 26.31707 | 26.84379 | 12.66667 | 76.32388 | 113.0265 | 0.142
52 | 151.378 | -211.792 | 3.641 | 174.941 | 50.00969 | [5 empty] | Moderate effect, extended joule heating, local reactions (limited spread) – 4 | 4 | 54.99418 | 10000 | 40 | 26.31707 | 26.84379 | 12.66667 | 76.32388 | 113.0265 | 0.142
52 | 151.477 | -211.041 | 3.64 | 175.04 | 50.00123 | [5 empty] | Moderate effect, extended joule heating, local reactions (limited spread) – 4 | 4 | 54.99418 | 10000 | 40 | 26.31707 | 26.84379 | 12.66667 | 76.32388 | 113.0265 | 0.142
52 | 151.578 | -210.506 | 3.642 | 175.173 | 49.9832 | [5 empty] | Moderate effect, extended joule heating, local reactions (limited spread) – 4 | 4 | 54.99418 | 10000 | 40 | 26.31707 | 26.84379 | 12.66667 | 76.32388 | 113.0265 | 0.142
52 | 151.681 | -210.503 | 3.642 | 175.24 | 49.97804 | [5 empty] | Moderate effect, extended joule heating, local reactions (limited spread) – 4 | 4 | 54.99418 | 10000 | 40 | 26.31707 | 26.84379 | 12.66667 | 76.32388 | 113.0265 | 0.142
52 | 151.777 | -220.861 | 3.642 | 175.34 | 49.93717 | [5 empty] | Moderate effect, extended joule heating, local reactions (limited spread) – 4 | 4 | 54.99418 | 10000 | 40 | 26.31707 | 26.84379 | 12.66667 | 76.32388 | 113.0265 | 0.142
52 | 151.879 | -219.132 | 3.642 | 175.441 | 49.92268 | [5 empty] | Moderate effect, extended joule heating, local reactions (limited spread) – 4 | 4 | 54.99418 | 10000 | 40 | 26.31707 | 26.84379 | 12.66667 | 76.32388 | 113.0265 | 0.142
52 | 151.977 | -218.194 | 3.641 | 175.541 | 49.98171 | [5 empty] | Moderate effect, extended joule heating, local reactions (limited spread) – 4 | 4 | 54.99418 | 10000 | 40 | 26.31707 | 26.84379 | 12.66667 | 76.32388 | 113.0265 | 0.142
52 | 152.077 | -217.235 | 3.642 | 175.641 | 50.02776 | [5 empty] | Moderate effect, extended joule heating, local reactions (limited spread) – 4 | 4 | 54.99418 | 10000 | 40 | 26.31707 | 26.84379 | 12.66667 | 76.32388 | 113.0265 | 0.142
52 | 152.181 | -216.509 | 3.638 | 175.742 | 50.02267 | [5 empty] | Moderate effect, extended joule heating, local reactions (limited spread) – 4 | 4 | 54.99418 | 10000 | 40 | 26.31707 | 26.84379 | 12.66667 | 76.32388 | 113.0265 | 0.142
52 | 152.277 | -215.949 | 3.642 | 175.84 | 49.9701 | [5 empty] | Moderate effect, extended joule heating, local reactions (limited spread) – 4 | 4 | 54.99418 | 10000 | 40 | 26.31707 | 26.84379 | 12.66667 | 76.32388 | 113.0265 | 0.142
52 | 152.378 | -215.174 | 3.64 | 175.941 | 50.00596 | [5 empty] | Moderate effect, extended joule heating, local reactions (limited spread) – 4 | 4 | 54.99418 | 10000 | 40 | 26.31707 | 26.84379 | 12.66667 | 76.32388 | 113.0265 | 0.142
52 | 152.478 | -214.424 | 3.643 | 176.04 | 50.04638 | [5 empty] | Moderate effect, extended joule heating, local reactions (limited spread) – 4 | 4 | 54.99418 | 10000 | 40 | 26.31707 | 26.84379 | 12.66667 | 76.32388 | 113.0265 | 0.142
52 | 152.578 | -213.927 | 3.641 | 176.173 | 50.02918 | [5 empty] | Moderate effect, extended joule heating, local reactions (limited spread) – 4 | 4 | 54.99418 | 10000 | 40 | 26.31707 | 26.84379 | 12.66667 | 76.32388 | 113.0265 | 0.142
52 | 152.695 | -214.021 | 3.642 | 176.24 | 50.05709 | [5 empty] | Moderate effect, extended joule heating, local reactions (limited spread) – 4 | 4 | 54.99418 | 10000 | 40 | 26.31707 | 26.84379 | 12.66667 | 76.32388 | 113.0265 | 0.142
52 | 152.777 | -226.884 | 3.642 | 176.339 | 50.01891 | [5 empty] | Moderate effect, extended joule heating, local reactions (limited spread) – 4 | 4 | 54.99418 | 10000 | 40 | 26.31707 | 26.84379 | 12.66667 | 76.32388 | 113.0265 | 0.142
52 | 152.877 | -225.312 | 3.64 | 176.44 | 50.00964 | [5 empty] | Moderate effect, extended joule heating, local reactions (limited spread) – 4 | 4 | 54.99418 | 10000 | 40 | 26.31707 | 26.84379 | 12.66667 | 76.32388 | 113.0265 | 0.142
52 | 152.978 | -224.005 | 3.641 | 176.539 | 49.95807 | [5 empty] | Moderate effect, extended joule heating, local reactions (limited spread) – 4 | 4 | 54.99418 | 10000 | 40 | 26.31707 | 26.84379 | 12.66667 | 76.32388 | 113.0265 | 0.142
52 | 153.076 | -222.639 | 3.641 | 176.64 | 49.9539 | [5 empty] | Moderate effect, extended joule heating, local reactions (limited spread) – 4 | 4 | 54.99418 | 10000 | 40 | 26.31707 | 26.84379 | 12.66667 | 76.32388 | 113.0265 | 0.142
52 | 153.178 | -221.751 | 3.641 | 176.74 | 49.95243 | [5 empty] | Moderate effect, extended joule heating, local reactions (limited spread) – 4 | 4 | 54.99418 | 10000 | 40 | 26.31707 | 26.84379 | 12.66667 | 76.32388 | 113.0265 | 0.142
52 | 153.277 | -220.936 | 3.642 | 176.84 | 49.96503 | [5 empty] | Moderate effect, extended joule heating, local reactions (limited spread) – 4 | 4 | 54.99418 | 10000 | 40 | 26.31707 | 26.84379 | 12.66667 | 76.32388 | 113.0265 | 0.142
52 | 153.378 | -220.397 | 3.645 | 176.94 | 49.96823 | [5 empty] | Moderate effect, extended joule heating, local reactions (limited spread) – 4 | 4 | 54.99418 | 10000 | 40 | 26.31707 | 26.84379 | 12.66667 | 76.32388 | 113.0265 | 0.142
52 | 153.479 | -226.918 | 3.642 | 177.04 | 49.94645 | [5 empty] | Moderate effect, extended joule heating, local reactions (limited spread) – 4 | 4 | 54.99418 | 10000 | 40 | 26.31707 | 26.84379 | 12.66667 | 76.32388 | 113.0265 | 0.142
52 | 153.577 | -226.116 | 3.641 | 177.172 | 49.93653 | [5 empty] | Moderate effect, extended joule heating, local reactions (limited spread) – 4 | 4 | 54.99418 | 10000 | 40 | 26.31707 | 26.84379 | 12.66667 | 76.32388 | 113.0265 | 0.142
52 | 153.678 | -224.903 | 3.641 | 177.239 | 49.91148 | [5 empty] | Moderate effect, extended joule heating, local reactions (limited spread) – 4 | 4 | 54.99418 | 10000 | 40 | 26.31707 | 26.84379 | 12.66667 | 76.32388 | 113.0265 | 0.142
52 | 153.779 | -224.046 | 3.641 | 177.339 | 49.90454 | [5 empty] | Moderate effect, extended joule heating, local reactions (limited spread) – 4 | 4 | 54.99418 | 10000 | 40 | 26.31707 | 26.84379 | 12.66667 | 76.32388 | 113.0265 | 0.142
52 | 153.877 | -223.192 | 3.64 | 177.439 | 49.91006 | [5 empty] | Moderate effect, extended joule heating, local reactions (limited spread) – 4 | 4 | 54.99418 | 10000 | 40 | 26.31707 | 26.84379 | 12.66667 | 76.32388 | 113.0265 | 0.142
52 | 153.977 | -222.472 | 3.645 | 177.539 | 49.89575 | [5 empty] | Moderate effect, extended joule heating, local reactions (limited spread) – 4 | 4 | 54.99418 | 10000 | 40 | 26.31707 | 26.84379 | 12.66667 | 76.32388 | 113.0265 | 0.142
52 | 154.077 | -222.19 | 3.641 | 177.64 | 49.86263 | [5 empty] | Moderate effect, extended joule heating, local reactions (limited spread) – 4 | 4 | 54.99418 | 10000 | 40 | 26.31707 | 26.84379 | 12.66667 | 76.32388 | 113.0265 | 0.142
52 | 154.177 | -225.129 | 3.638 | 177.74 | 49.85342 | [5 empty] | Moderate effect, extended joule heating, local reactions (limited spread) – 4 | 4 | 54.99418 | 10000 | 40 | 26.31707 | 26.84379 | 12.66667 | 76.32388 | 113.0265 | 0.142
52 | 154.279 | -227.96 | 3.644 | 177.84 | 49.76711 | [5 empty] | Moderate effect, extended joule heating, local reactions (limited spread) – 4 | 4 | 54.99418 | 10000 | 40 | 26.31707 | 26.84379 | 12.66667 | 76.32388 | 113.0265 | 0.142
52 | 154.389 | -226.878 | 3.643 | 177.94 | 49.7853 | [5 empty] | Moderate effect, extended joule heating, local reactions (limited spread) – 4 | 4 | 54.99418 | 10000 | 40 | 26.31707 | 26.84379 | 12.66667 | 76.32388 | 113.0265 | 0.142
52 | 154.478 | -226.009 | 3.641 | 178.04 | 49.81332 | [5 empty] | Moderate effect, extended joule heating, local reactions (limited spread) – 4 | 4 | 54.99418 | 10000 | 40 | 26.31707 | 26.84379 | 12.66667 | 76.32388 | 113.0265 | 0.142
52 | 154.576 | -225.468 | 3.641 | 178.172 | 49.83239 | [5 empty] | Moderate effect, extended joule heating, local reactions (limited spread) – 4 | 4 | 54.99418 | 10000 | 40 | 26.31707 | 26.84379 | 12.66667 | 76.32388 | 113.0265 | 0.142
52 | 154.677 | -224.781 | 3.642 | 178.239 | 49.81378 | [5 empty] | Moderate effect, extended joule heating, local reactions (limited spread) – 4 | 4 | 54.99418 | 10000 | 40 | 26.31707 | 26.84379 | 12.66667 | 76.32388 | 113.0265 | 0.142
52 | 154.778 | -228.185 | 3.642 | 178.339 | 49.81704 | [5 empty] | Moderate effect, extended joule heating, local reactions (limited spread) – 4 | 4 | 54.99418 | 10000 | 40 | 26.31707 | 26.84379 | 12.66667 | 76.32388 | 113.0265 | 0.142
52 | 154.877 | -231.354 | 3.642 | 178.439 | 49.84816 | [5 empty] | Moderate effect, extended joule heating, local reactions (limited spread) – 4 | 4 | 54.99418 | 10000 | 40 | 26.31707 | 26.84379 | 12.66667 | 76.32388 | 113.0265 | 0.142
52 | 154.976 | -230.246 | 3.649 | 178.539 | 49.81802 | [5 empty] | Moderate effect, extended joule heating, local reactions (limited spread) – 4 | 4 | 54.99418 | 10000 | 40 | 26.31707 | 26.84379 | 12.66667 | 76.32388 | 113.0265 | 0.142
52 | 155.077 | -229.662 | 3.634 | 178.639 | 49.80586 | [5 empty] | Moderate effect, extended joule heating, local reactions (limited spread) – 4 | 4 | 54.99418 | 10000 | 40 | 26.31707 | 26.84379 | 12.66667 | 76.32388 | 113.0265 | 0.142
52 | 155.178 | -228.793 | 3.641 | 178.74 | 49.87801 | [5 empty] | Moderate effect, extended joule heating, local reactions (limited spread) – 4 | 4 | 54.99418 | 10000 | 40 | 26.31707 | 26.84379 | 12.66667 | 76.32388 | 113.0265 | 0.142
52 | 155.279 | -230.307 | 3.642 | 178.84 | 49.87336 | [5 empty] | Moderate effect, extended joule heating, local reactions (limited spread) – 4 | 4 | 54.99418 | 10000 | 40 | 26.31707 | 26.84379 | 12.66667 | 76.32388 | 113.0265 | 0.142
52 | 155.377 | -233.464 | 3.641 | 178.94 | 49.87706 | [5 empty] | Moderate effect, extended joule heating, local reactions (limited spread) – 4 | 4 | 54.99418 | 10000 | 40 | 26.31707 | 26.84379 | 12.66667 | 76.32388 | 113.0265 | 0.142
52 | 155.477 | -232.767 | 3.641 | 179.04 | 49.89342 | [5 empty] | Moderate effect, extended joule heating, local reactions (limited spread) – 4 | 4 | 54.99418 | 10000 | 40 | 26.31707 | 26.84379 | 12.66667 | 76.32388 | 113.0265 | 0.142
52 | 155.577 | -231.223 | 3.641 | 179.172 | 49.83146 | [5 empty] | Moderate effect, extended joule heating, local reactions (limited spread) – 4 | 4 | 54.99418 | 10000 | 40 | 26.31707 | 26.84379 | 12.66667 | 76.32388 | 113.0265 | 0.142
52 | 155.677 | -229.567 | 3.642 | 179.239 | 49.82404 | [5 empty] | Moderate effect, extended joule heating, local reactions (limited spread) – 4 | 4 | 54.99418 | 10000 | 40 | 26.31707 | 26.84379 | 12.66667 | 76.32388 | 113.0265 | 0.142
52 | 155.778 | -234.132 | 3.642 | 179.339 | 49.85388 | [5 empty] | Moderate effect, extended joule heating, local reactions (limited spread) – 4 | 4 | 54.99418 | 10000 | 40 | 26.31707 | 26.84379 | 12.66667 | 76.32388 | 113.0265 | 0.142
52 | 155.877 | -235.766 | 3.641 | 179.439 | 49.87712 | [5 empty] | Moderate effect, extended joule heating, local reactions (limited spread) – 4 | 4 | 54.99418 | 10000 | 40 | 26.31707 | 26.84379 | 12.66667 | 76.32388 | 113.0265 | 0.142
52 | 155.976 | -234.837 | 3.64 | 179.539 | 49.88832 | [5 empty] | Moderate effect, extended joule heating, local reactions (limited spread) – 4 | 4 | 54.99418 | 10000 | 40 | 26.31707 | 26.84379 | 12.66667 | 76.32388 | 113.0265 | 0.142
52 | 156.077 | -233.89 | 3.643 | 179.672 | 49.85244 | [5 empty] | Moderate effect, extended joule heating, local reactions (limited spread) – 4 | 4 | 54.99418 | 10000 | 40 | 26.31707 | 26.84379 | 12.66667 | 76.32388 | 113.0265 | 0.142
52 | 156.177 | -234.991 | 3.643 | 179.74 | 49.86545 | [5 empty] | Moderate effect, extended joule heating, local reactions (limited spread) – 4 | 4 | 54.99418 | 10000 | 40 | 26.31707 | 26.84379 | 12.66667 | 76.32388 | 113.0265 | 0.142
52 | 156.277 | -236.949 | 3.642 | 179.84 | 49.82169 | [5 empty] | Moderate effect, extended joule heating, local reactions (limited spread) – 4 | 4 | 54.99418 | 10000 | 40 | 26.31707 | 26.84379 | 12.66667 | 76.32388 | 113.0265 | 0.142
52 | 156.377 | -235.915 | 3.641 | 179.94 | 49.81099 | [5 empty] | Moderate effect, extended joule heating, local reactions (limited spread) – 4 | 4 | 54.99418 | 10000 | 40 | 26.31707 | 26.84379 | 12.66667 | 76.32388 | 113.0265 | 0.142
52 | 156.476 | -235.128 | 3.641 | 180.04 | 49.78763 | [5 empty] | Moderate effect, extended joule heating, local reactions (limited spread) – 4 | 4 | 54.99418 | 10000 | 40 | 26.31707 | 26.84379 | 12.66667 | 76.32388 | 113.0265 | 0.142
52 | 156.576 | -234.107 | 3.641 | 180.174 | 49.77182 | [5 empty] | Moderate effect, extended joule heating, local reactions (limited spread) – 4 | 4 | 54.99418 | 10000 | 40 | 26.31707 | 26.84379 | 12.66667 | 76.32388 | 113.0265 | 0.142
52 | 156.677 | -239.256 | 3.642 | 180.24 | 49.76357 | [5 empty] | Moderate effect, extended joule heating, local reactions (limited spread) – 4 | 4 | 54.99418 | 10000 | 40 | 26.31707 | 26.84379 | 12.66667 | 76.32388 | 113.0265 | 0.142
52 | 156.778 | -238.276 | 3.64 | 180.339 | 49.73976 | [5 empty] | Moderate effect, extended joule heating, local reactions (limited spread) – 4 | 4 | 54.99418 | 10000 | 40 | 26.31707 | 26.84379 | 12.66667 | 76.32388 | 113.0265 | 0.142
52 | 156.878 | -237.426 | 3.64 | 180.441 | 49.72762 | [5 empty] | Moderate effect, extended joule heating, local reactions (limited spread) – 4 | 4 | 54.99418 | 10000 | 40 | 26.31707 | 26.84379 | 12.66667 | 76.32388 | 113.0265 | 0.142
52 | 156.977 | -237.478 | 3.641 | 180.541 | 49.75235 | [5 empty] | Moderate effect, extended joule heating, local reactions (limited spread) – 4 | 4 | 54.99418 | 10000 | 40 | 26.31707 | 26.84379 | 12.66667 | 76.32388 | 113.0265 | 0.142
52 | 157.077 | -238.916 | 3.642 | 180.672 | 49.77417 | [5 empty] | Moderate effect, extended joule heating, local reactions (limited spread) – 4 | 4 | 54.99418 | 10000 | 40 | 26.31707 | 26.84379 | 12.66667 | 76.32388 | 113.0265 | 0.142
52 | 157.198 | -237.869 | 3.64 | 180.74 | 49.79655 | [5 empty] | Moderate effect, extended joule heating, local reactions (limited spread) – 4 | 4 | 54.99418 | 10000 | 40 | 26.31707 | 26.84379 | 12.66667 | 76.32388 | 113.0265 | 0.142
52 | 157.279 | -236.972 | 3.643 | 180.839 | 49.80491 | [5 empty] | Moderate effect, extended joule heating, local reactions (limited spread) – 4 | 4 | 54.99418 | 10000 | 40 | 26.31707 | 26.84379 | 12.66667 | 76.32388 | 113.0265 | 0.142
52 | 157.376 | -237.891 | 3.641 | 180.939 | 49.72429 | [5 empty] | Moderate effect, extended joule heating, local reactions (limited spread) – 4 | 4 | 54.99418 | 10000 | 40 | 26.31707 | 26.84379 | 12.66667 | 76.32388 | 113.0265 | 0.142
52 | 157.478 | -241.657 | 3.642 | 181.038 | 49.72488 | [5 empty] | Moderate effect, extended joule heating, local reactions (limited spread) – 4 | 4 | 54.99418 | 10000 | 40 | 26.31707 | 26.84379 | 12.66667 | 76.32388 | 113.0265 | 0.142
52 | 157.577 | -240.149 | 3.641 | 181.171 | 49.74763 | [5 empty] | Moderate effect, extended joule heating, local reactions (limited spread) – 4 | 4 | 54.99418 | 10000 | 40 | 26.31707 | 26.84379 | 12.66667 | 76.32388 | 113.0265 | 0.142
52 | 157.677 | -239.325 | 3.642 | 181.239 | 49.72764 | [5 empty] | Moderate effect, extended joule heating, local reactions (limited spread) – 4 | 4 | 54.99418 | 10000 | 40 | 26.31707 | 26.84379 | 12.66667 | 76.32388 | 113.0265 | 0.142
52 | 157.779 | -240.794 | 3.642 | 181.338 | 49.73135 | [5 empty] | Moderate effect, extended joule heating, local reactions (limited spread) – 4 | 4 | 54.99418 | 10000 | 40 | 26.31707 | 26.84379 | 12.66667 | 76.32388 | 113.0265 | 0.142
52 | 157.876 | -244.681 | 3.644 | 181.439 | 49.70438 | [5 empty] | Moderate effect, extended joule heating, local reactions (limited spread) – 4 | 4 | 54.99418 | 10000 | 40 | 26.31707 | 26.84379 | 12.66667 | 76.32388 | 113.0265 | 0.142
52 | 157.977 | -243.415 | 3.64 | 181.538 | 49.67503 | [5 empty] | Moderate effect, extended joule heating, local reactions (limited spread) – 4 | 4 | 54.99418 | 10000 | 40 | 26.31707 | 26.84379 | 12.66667 | 76.32388 | 113.0265 | 0.142
52 | 158.076 | -242.393 | 3.642 | 181.671 | 49.6404 | [5 empty] | Moderate effect, extended joule heating, local reactions (limited spread) – 4 | 4 | 54.99418 | 10000 | 40 | 26.31707 | 26.84379 | 12.66667 | 76.32388 | 113.0265 | 0.142
52 | 158.176 | -246.353 | 3.643 | 181.738 | 49.58724 | [5 empty] | Moderate effect, extended joule heating, local reactions (limited spread) – 4 | 4 | 54.99418 | 10000 | 40 | 26.31707 | 26.84379 | 12.66667 | 76.32388 | 113.0265 | 0.142
52 | 158.28 | -246.95 | 3.642 | 181.838 | 49.5906 | [5 empty] | Moderate effect, extended joule heating, local reactions (limited spread) – 4 | 4 | 54.99418 | 10000 | 40 | 26.31707 | 26.84379 | 12.66667 | 76.32388 | 113.0265 | 0.142
52 | 158.376 | -245.66 | 3.641 | 181.938 | 49.51869 | [5 empty] | Moderate effect, extended joule heating, local reactions (limited spread) – 4 | 4 | 54.99418 | 10000 | 40 | 26.31707 | 26.84379 | 12.66667 | 76.32388 | 113.0265 | 0.142
52 | 158.477 | -244.858 | 3.641 | 182.038 | 49.49404 | [5 empty] | Moderate effect, extended joule heating, local reactions (limited spread) – 4 | 4 | 54.99418 | 10000 | 40 | 26.31707 | 26.84379 | 12.66667 | 76.32388 | 113.0265 | 0.142
52 | 158.576 | -247.086 | 3.641 | 182.172 | 49.42635 | [5 empty] | Moderate effect, extended joule heating, local reactions (limited spread) – 4 | 4 | 54.99418 | 10000 | 40 | 26.31707 | 26.84379 | 12.66667 | 76.32388 | 113.0265 | 0.142
52 | 158.676 | -246.049 | 3.642 | 182.24 | 49.36667 | [5 empty] | Moderate effect, extended joule heating, local reactions (limited spread) – 4 | 4 | 54.99418 | 10000 | 40 | 26.31707 | 26.84379 | 12.66667 | 76.32388 | 113.0265 | 0.142
52 | 158.779 | -244.823 | 3.641 | 182.34 | 49.37222 | [5 empty] | Moderate effect, extended joule heating, local reactions (limited spread) – 4 | 4 | 54.99418 | 10000 | 40 | 26.31707 | 26.84379 | 12.66667 | 76.32388 | 113.0265 | 0.142
52 | 158.877 | -248.476 | 3.641 | 182.44 | 49.41176 | [5 empty] | Moderate effect, extended joule heating, local reactions (limited spread) – 4 | 4 | 54.99418 | 10000 | 40 | 26.31707 | 26.84379 | 12.66667 | 76.32388 | 113.0265 | 0.142
52 | 158.976 | -247.69 | 3.643 | 182.54 | 49.4739 | [5 empty] | Moderate effect, extended joule heating, local reactions (limited spread) – 4 | 4 | 54.99418 | 10000 | 40 | 26.31707 | 26.84379 | 12.66667 | 76.32388 | 113.0265 | 0.142
52 | 159.076 | -246.856 | 3.641 | 182.673 | 49.52242 | [5 empty] | Moderate effect, extended joule heating, local reactions (limited spread) – 4 | 4 | 54.99418 | 10000 | 40 | 26.31707 | 26.84379 | 12.66667 | 76.32388 | 113.0265 | 0.142
52 | 159.176 | -249.677 | 3.645 | 182.739 | 49.53271 | [5 empty] | Moderate effect, extended joule heating, local reactions (limited spread) – 4 | 4 | 54.99418 | 10000 | 40 | 26.31707 | 26.84379 | 12.66667 | 76.32388 | 113.0265 | 0.142
52 | 159.28 | -248.852 | 3.641 | 182.838 | 49.5728 | [5 empty] | Moderate effect, extended joule heating, local reactions (limited spread) – 4 | 4 | 54.99418 | 10000 | 40 | 26.31707 | 26.84379 | 12.66667 | 76.32388 | 113.0265 | 0.142
52 | 159.377 | -248.111 | 3.641 | 182.939 | 49.58776 | [5 empty] | Moderate effect, extended joule heating, local reactions (limited spread) – 4 | 4 | 54.99418 | 10000 | 40 | 26.31707 | 26.84379 | 12.66667 | 76.32388 | 113.0265 | 0.142
52 | 159.476 | -249.616 | 3.642 | 183.039 | 49.5513 | [5 empty] | Moderate effect, extended joule heating, local reactions (limited spread) – 4 | 4 | 54.99418 | 10000 | 40 | 26.31707 | 26.84379 | 12.66667 | 76.32388 | 113.0265 | 0.142
52 | 159.577 | -248.591 | 3.642 | 183.173 | 49.53779 | [5 empty] | Moderate effect, extended joule heating, local reactions (limited spread) – 4 | 4 | 54.99418 | 10000 | 40 | 26.31707 | 26.84379 | 12.66667 | 76.32388 | 113.0265 | 0.142
52 | 159.677 | -249.42 | 3.642 | 183.24 | 49.51027 | [5 empty] | Moderate effect, extended joule heating, local reactions (limited spread) – 4 | 4 | 54.99418 | 10000 | 40 | 26.31707 | 26.84379 | 12.66667 | 76.32388 | 113.0265 | 0.142
52 | 159.778 | -250.671 | 3.644 | 183.34 | 49.51073 | [5 empty] | Moderate effect, extended joule heating, local reactions (limited spread) – 4 | 4 | 54.99418 | 10000 | 40 | 26.31707 | 26.84379 | 12.66667 | 76.32388 | 113.0265 | 0.142
52 | 159.877 | -249.856 | 3.641 | 183.439 | 49.53456 | [5 empty] | Moderate effect, extended joule heating, local reactions (limited spread) – 4 | 4 | 54.99418 | 10000 | 40 | 26.31707 | 26.84379 | 12.66667 | 76.32388 | 113.0265 | 0.142
52 | 159.977 | -250.897 | 3.645 | 183.539 | 49.5677 | [5 empty] | Moderate effect, extended joule heating, local reactions (limited spread) – 4 | 4 | 54.99418 | 10000 | 40 | 26.31707 | 26.84379 | 12.66667 | 76.32388 | 113.0265 | 0.142
52 | 160.077 | -251.032 | 3.644 | 183.672 | 49.59139 | [5 empty] | Moderate effect, extended joule heating, local reactions (limited spread) – 4 | 4 | 54.99418 | 10000 | 40 | 26.31707 | 26.84379 | 12.66667 | 76.32388 | 113.0265 | 0.142
52 | 160.178 | -250.18 | 3.644 | 183.739 | 49.62126 | [5 empty] | Moderate effect, extended joule heating, local reactions (limited spread) – 4 | 4 | 54.99418 | 10000 | 40 | 26.31707 | 26.84379 | 12.66667 | 76.32388 | 113.0265 | 0.142
52 | 160.277 | -252.892 | 3.641 | 183.839 | 49.72284 | [5 empty] | Moderate effect, extended joule heating, local reactions (limited spread) – 4 | 4 | 54.99418 | 10000 | 40 | 26.31707 | 26.84379 | 12.66667 | 76.32388 | 113.0265 | 0.142
52 | 160.378 | -252.975 | 3.641 | 183.939 | 49.73835 | [5 empty] | Moderate effect, extended joule heating, local reactions (limited spread) – 4 | 4 | 54.99418 | 10000 | 40 | 26.31707 | 26.84379 | 12.66667 | 76.32388 | 113.0265 | 0.142
52 | 160.477 | -252.511 | 3.642 | 184.039 | 49.75697 | [5 empty] | Moderate effect, extended joule heating, local reactions (limited spread) – 4 | 4 | 54.99418 | 10000 | 40 | 26.31707 | 26.84379 | 12.66667 | 76.32388 | 113.0265 | 0.142
52 | 160.578 | -255.048 | 3.641 | 184.172 | 49.7788 | [5 empty] | Moderate effect, extended joule heating, local reactions (limited spread) – 4 | 4 | 54.99418 | 10000 | 40 | 26.31707 | 26.84379 | 12.66667 | 76.32388 | 113.0265 | 0.142
52 | 160.677 | -254.268 | 3.642 | 184.239 | 49.74535 | [5 empty] | Moderate effect, extended joule heating, local reactions (limited spread) – 4 | 4 | 54.99418 | 10000 | 40 | 26.31707 | 26.84379 | 12.66667 | 76.32388 | 113.0265 | 0.142
52 | 160.777 | -255.071 | 3.646 | 184.339 | 49.71267 | [5 empty] | Moderate effect, extended joule heating, local reactions (limited spread) – 4 | 4 | 54.99418 | 10000 | 40 | 26.31707 | 26.84379 | 12.66667 | 76.32388 | 113.0265 | 0.142
52 | 160.877 | -255.536 | 3.627 | 184.439 | 49.68098 | [5 empty] | Moderate effect, extended joule heating, local reactions (limited spread) – 4 | 4 | 54.99418 | 10000 | 40 | 26.31707 | 26.84379 | 12.66667 | 76.32388 | 113.0265 | 0.142
52 | 160.977 | -254.826 | 3.641 | 184.539 | 49.73782 | [5 empty] | Moderate effect, extended joule heating, local reactions (limited spread) – 4 | 4 | 54.99418 | 10000 | 40 | 26.31707 | 26.84379 | 12.66667 | 76.32388 | 113.0265 | 0.142
52 | 161.076 | -255.279 | 3.641 | 184.639 | 49.70196 | [5 empty] | Moderate effect, extended joule heating, local reactions (limited spread) – 4 | 4 | 54.99418 | 10000 | 40 | 26.31707 | 26.84379 | 12.66667 | 76.32388 | 113.0265 | 0.142
52 | 161.176 | -254.777 | 3.641 | 184.74 | 49.66895 | [5 empty] | Moderate effect, extended joule heating, local reactions (limited spread) – 4 | 4 | 54.99418 | 10000 | 40 | 26.31707 | 26.84379 | 12.66667 | 76.32388 | 113.0265 | 0.142
52 | 161.276 | -256.229 | 3.641 | 184.839 | 49.65303 | [5 empty] | Moderate effect, extended joule heating, local reactions (limited spread) – 4 | 4 | 54.99418 | 10000 | 40 | 26.31707 | 26.84379 | 12.66667 | 76.32388 | 113.0265 | 0.142
52 | 161.376 | -257.078 | 3.642 | 184.94 | 49.63111 | [5 empty] | Moderate effect, extended joule heating, local reactions (limited spread) – 4 | 4 | 54.99418 | 10000 | 40 | 26.31707 | 26.84379 | 12.66667 | 76.32388 | 113.0265 | 0.142
52 | 161.477 | -256.377 | 3.642 | 185.04 | 49.67175 | [5 empty] | Moderate effect, extended joule heating, local reactions (limited spread) – 4 | 4 | 54.99418 | 10000 | 40 | 26.31707 | 26.84379 | 12.66667 | 76.32388 | 113.0265 | 0.142
52 | 161.578 | -257.777 | 3.641 | 185.172 | 49.64694 | [5 empty] | Moderate effect, extended joule heating, local reactions (limited spread) – 4 | 4 | 54.99418 | 10000 | 40 | 26.31707 | 26.84379 | 12.66667 | 76.32388 | 113.0265 | 0.142
52 | 161.677 | -258.125 | 3.643 | 185.239 | 49.6422 | [5 empty] | Moderate effect, extended joule heating, local reactions (limited spread) – 4 | 4 | 54.99418 | 10000 | 40 | 26.31707 | 26.84379 | 12.66667 | 76.32388 | 113.0265 | 0.142
52 | 161.777 | -259.045 | 3.642 | 185.338 | 49.67455 | [5 empty] | Moderate effect, extended joule heating, local reactions (limited spread) – 4 | 4 | 54.99418 | 10000 | 40 | 26.31707 | 26.84379 | 12.66667 | 76.32388 | 113.0265 | 0.142
52 | 161.879 | -259.573 | 3.64 | 185.44 | 49.61997 | [5 empty] | Moderate effect, extended joule heating, local reactions (limited spread) – 4 | 4 | 54.99418 | 10000 | 40 | 26.31707 | 26.84379 | 12.66667 | 76.32388 | 113.0265 | 0.142
52 | 161.976 | -259.571 | 3.642 | 185.54 | 49.614 | [5 empty] | Moderate effect, extended joule heating, local reactions (limited spread) – 4 | 4 | 54.99418 | 10000 | 40 | 26.31707 | 26.84379 | 12.66667 | 76.32388 | 113.0265 | 0.142
52 | 162.077 | -259.647 | 3.644 | 185.673 | 49.67542 | [5 empty] | Moderate effect, extended joule heating, local reactions (limited spread) – 4 | 4 | 54.99418 | 10000 | 40 | 26.31707 | 26.84379 | 12.66667 | 76.32388 | 113.0265 | 0.142
52 | 162.178 | -259.692 | 3.642 | 185.74 | 49.70809 | [5 empty] | Moderate effect, extended joule heating, local reactions (limited spread) – 4 | 4 | 54.99418 | 10000 | 40 | 26.31707 | 26.84379 | 12.66667 | 76.32388 | 113.0265 | 0.142
52 | 162.277 | -260.205 | 3.642 | 185.839 | 49.70011 | [5 empty] | Moderate effect, extended joule heating, local reactions (limited spread) – 4 | 4 | 54.99418 | 10000 | 40 | 26.31707 | 26.84379 | 12.66667 | 76.32388 | 113.0265 | 0.142
52 | 162.377 | -260.262 | 3.642 | 185.939 | 49.66893 | [5 empty] | Moderate effect, extended joule heating, local reactions (limited spread) – 4 | 4 | 54.99418 | 10000 | 40 | 26.31707 | 26.84379 | 12.66667 | 76.32388 | 113.0265 | 0.142
52 | 162.477 | -260.724 | 3.642 | 186.038 | 49.60312 | [5 empty] | Moderate effect, extended joule heating, local reactions (limited spread) – 4 | 4 | 54.99418 | 10000 | 40 | 26.31707 | 26.84379 | 12.66667 | 76.32388 | 113.0265 | 0.142
52 | 162.576 | -261.64 | 3.641 | 186.172 | 49.6045 | [5 empty] | Moderate effect, extended joule heating, local reactions (limited spread) – 4 | 4 | 54.99418 | 10000 | 40 | 26.31707 | 26.84379 | 12.66667 | 76.32388 | 113.0265 | 0.142
52 | 162.676 | -262.444 | 3.642 | 186.239 | 49.62738 | [5 empty] | Moderate effect, extended joule heating, local reactions (limited spread) – 4 | 4 | 54.99418 | 10000 | 40 | 26.31707 | 26.84379 | 12.66667 | 76.32388 | 113.0265 | 0.142
52 | 162.776 | -262.827 | 3.637 | 186.338 | 49.58918 | [5 empty] | Moderate effect, extended joule heating, local reactions (limited spread) – 4 | 4 | 54.99418 | 10000 | 40 | 26.31707 | 26.84379 | 12.66667 | 76.32388 | 113.0265 | 0.142
52 | 162.877 | -263.815 | 3.641 | 186.438 | 49.5355 | [5 empty] | Moderate effect, extended joule heating, local reactions (limited spread) – 4 | 4 | 54.99418 | 10000 | 40 | 26.31707 | 26.84379 | 12.66667 | 76.32388 | 113.0265 | 0.142
52 | 162.977 | -264.081 | 3.64 | 186.538 | 49.59247 | [5 empty] | Moderate effect, extended joule heating, local reactions (limited spread) – 4 | 4 | 54.99418 | 10000 | 40 | 26.31707 | 26.84379 | 12.66667 | 76.32388 | 113.0265 | 0.142
52 | 163.078 | -264.542 | 3.64 | 186.672 | 49.61435 | [5 empty] | Moderate effect, extended joule heating, local reactions (limited spread) – 4 | 4 | 54.99418 | 10000 | 40 | 26.31707 | 26.84379 | 12.66667 | 76.32388 | 113.0265 | 0.142
52 | 163.177 | -265.207 | 3.641 | 186.738 | 49.62516 | [5 empty] | Moderate effect, extended joule heating, local reactions (limited spread) – 4 | 4 | 54.99418 | 10000 | 40 | 26.31707 | 26.84379 | 12.66667 | 76.32388 | 113.0265 | 0.142
52 | 163.289 | -265.573 | 3.642 | 186.839 | 49.59706 | [5 empty] | Moderate effect, extended joule heating, local reactions (limited spread) – 4 | 4 | 54.99418 | 10000 | 40 | 26.31707 | 26.84379 | 12.66667 | 76.32388 | 113.0265 | 0.142
52 | 163.377 | -265.34 | 3.642 | 186.939 | 49.63216 | [5 empty] | Moderate effect, extended joule heating, local reactions (limited spread) – 4 | 4 | 54.99418 | 10000 | 40 | 26.31707 | 26.84379 | 12.66667 | 76.32388 | 113.0265 | 0.142
52 | 163.476 | -266.975 | 3.642 | 187.039 | 49.57608 | [5 empty] | Moderate effect, extended joule heating, local reactions (limited spread) – 4 | 4 | 54.99418 | 10000 | 40 | 26.31707 | 26.84379 | 12.66667 | 76.32388 | 113.0265 | 0.142
52 | 163.577 | -267.055 | 3.641 | 187.173 | 49.55606 | [5 empty] | Moderate effect, extended joule heating, local reactions (limited spread) – 4 | 4 | 54.99418 | 10000 | 40 | 26.31707 | 26.84379 | 12.66667 | 76.32388 | 113.0265 | 0.142
52 | 163.677 | -266.797 | 3.644 | 187.239 | 49.5878 | [5 empty] | Moderate effect, extended joule heating, local reactions (limited spread) – 4 | 4 | 54.99418 | 10000 | 40 | 26.31707 | 26.84379 | 12.66667 | 76.32388 | 113.0265 | 0.142
52 | 163.777 | -267.032 | 3.641 | 187.338 | 49.59475 | [5 empty] | Moderate effect, extended joule heating, local reactions (limited spread) – 4 | 4 | 54.99418 | 10000 | 40 | 26.31707 | 26.84379 | 12.66667 | 76.32388 | 113.0265 | 0.142
52 | 163.887 | -268.085 | 3.64 | 187.438 | 49.57754 | [5 empty] | Moderate effect, extended joule heating, local reactions (limited spread) – 4 | 4 | 54.99418 | 10000 | 40 | 26.31707 | 26.84379 | 12.66667 | 76.32388 | 113.0265 | 0.142
52 | 163.976 | -269.853 | 3.639 | 187.538 | 49.61202 | [5 empty] | Moderate effect, extended joule heating, local reactions (limited spread) – 4 | 4 | 54.99418 | 10000 | 40 | 26.31707 | 26.84379 | 12.66667 | 76.32388 | 113.0265 | 0.142
52 | 164.078 | -270.049 | 3.641 | 187.672 | 49.61392 | [5 empty] | Moderate effect, extended joule heating, local reactions (limited spread) – 4 | 4 | 54.99418 | 10000 | 40 | 26.31707 | 26.84379 | 12.66667 | 76.32388 | 113.0265 | 0.142
52 | 164.178 | -270.573 | 3.642 | 187.738 | 49.63914 | [5 empty] | Moderate effect, extended joule heating, local reactions (limited spread) – 4 | 4 | 54.99418 | 10000 | 40 | 26.31707 | 26.84379 | 12.66667 | 76.32388 | 113.0265 | 0.142
52 | 164.277 | -271.12 | 3.642 | 187.838 | 49.63953 | [5 empty] | Moderate effect, extended joule heating, local reactions (limited spread) – 4 | 4 | 54.99418 | 10000 | 40 | 26.31707 | 26.84379 | 12.66667 | 76.32388 | 113.0265 | 0.142
52 | 164.378 | -272.425 | 3.641 | 187.939 | 49.67125 | [5 empty] | Moderate effect, extended joule heating, local reactions (limited spread) – 4 | 4 | 54.99418 | 10000 | 40 | 26.31707 | 26.84379 | 12.66667 | 76.32388 | 113.0265 | 0.142
52 | 164.476 | -272.702 | 3.642 | 188.039 | 49.71133 | [5 empty] | Moderate effect, extended joule heating, local reactions (limited spread) – 4 | 4 | 54.99418 | 10000 | 40 | 26.31707 | 26.84379 | 12.66667 | 76.32388 | 113.0265 | 0.142
52 | 164.578 | -272.688 | 3.643 | 188.173 | 49.70106 | [5 empty] | Moderate effect, extended joule heating, local reactions (limited spread) – 4 | 4 | 54.99418 | 10000 | 40 | 26.31707 | 26.84379 | 12.66667 | 76.32388 | 113.0265 | 0.142
52 | 164.677 | -273.254 | 3.64 | 188.239 | 49.69178 | [5 empty] | Moderate effect, extended joule heating, local reactions (limited spread) – 4 | 4 | 54.99418 | 10000 | 40 | 26.31707 | 26.84379 | 12.66667 | 76.32388 | 113.0265 | 0.142
52 | 164.777 | -273.893 | 3.641 | 188.339 | 49.68203 | [5 empty] | Moderate effect, extended joule heating, local reactions (limited spread) – 4 | 4 | 54.99418 | 10000 | 40 | 26.31707 | 26.84379 | 12.66667 | 76.32388 | 113.0265 | 0.142
52 | 164.88 | -274.855 | 3.644 | 188.438 | 49.60267 | [5 empty] | Moderate effect, extended joule heating, local reactions (limited spread) – 4 | 4 | 54.99418 | 10000 | 40 | 26.31707 | 26.84379 | 12.66667 | 76.32388 | 113.0265 | 0.142
52 | 164.978 | -274.942 | 3.643 | 188.538 | 49.62273 | [5 empty] | Moderate effect, extended joule heating, local reactions (limited spread) – 4 | 4 | 54.99418 | 10000 | 40 | 26.31707 | 26.84379 | 12.66667 | 76.32388 | 113.0265 | 0.142
52 | 165.077 | -275.264 | 3.641 | 188.671 | 49.59663 | [5 empty] | Moderate effect, extended joule heating, local reactions (limited spread) – 4 | 4 | 54.99418 | 10000 | 40 | 26.31707 | 26.84379 | 12.66667 | 76.32388 | 113.0265 | 0.142
52 | 165.177 | -275.394 | 3.642 | 188.738 | 49.58268 | [5 empty] | Moderate effect, extended joule heating, local reactions (limited spread) – 4 | 4 | 54.99418 | 10000 | 40 | 26.31707 | 26.84379 | 12.66667 | 76.32388 | 113.0265 | 0.142
52 | 165.278 | -275.444 | 3.641 | 188.838 | 49.6404 | [5 empty] | Moderate effect, extended joule heating, local reactions (limited spread) – 4 | 4 | 54.99418 | 10000 | 40 | 26.31707 | 26.84379 | 12.66667 | 76.32388 | 113.0265 | 0.142
52 | 165.379 | -275.784 | 3.641 | 188.938 | 49.65813 | [5 empty] | Moderate effect, extended joule heating, local reactions (limited spread) – 4 | 4 | 54.99418 | 10000 | 40 | 26.31707 | 26.84379 | 12.66667 | 76.32388 | 113.0265 | 0.142
52 | 165.476 | -276.351 | 3.642 | 189.038 | 49.65302 | [5 empty] | Moderate effect, extended joule heating, local reactions (limited spread) – 4 | 4 | 54.99418 | 10000 | 40 | 26.31707 | 26.84379 | 12.66667 | 76.32388 | 113.0265 | 0.142
52 | 165.577 | -276.837 | 3.651 | 189.171 | 49.63355 | [5 empty] | Moderate effect, extended joule heating, local reactions (limited spread) – 4 | 4 | 54.99418 | 10000 | 40 | 26.31707 | 26.84379 | 12.66667 | 76.32388 | 113.0265 | 0.142
52 | 165.678 | -277.449 | 3.641 | 189.238 | 49.58499 | [5 empty] | Moderate effect, extended joule heating, local reactions (limited spread) – 4 | 4 | 54.99418 | 10000 | 40 | 26.31707 | 26.84379 | 12.66667 | 76.32388 | 113.0265 | 0.142
52 | 165.778 | -278.234 | 3.642 | 189.338 | 49.57987 | [5 empty] | Moderate effect, extended joule heating, local reactions (limited spread) – 4 | 4 | 54.99418 | 10000 | 40 | 26.31707 | 26.84379 | 12.66667 | 76.32388 | 113.0265 | 0.142
52 | 165.88 | -279.222 | 3.644 | 189.438 | 49.49778 | [5 empty] | Moderate effect, extended joule heating, local reactions (limited spread) – 4 | 4 | 54.99418 | 10000 | 40 | 26.31707 | 26.84379 | 12.66667 | 76.32388 | 113.0265 | 0.142
52 | 165.976 | -279.459 | 3.641 | 189.538 | 49.47483 | [5 empty] | Moderate effect, extended joule heating, local reactions (limited spread) – 4 | 4 | 54.99418 | 10000 | 40 | 26.31707 | 26.84379 | 12.66667 | 76.32388 | 113.0265 | 0.142
52 | 166.076 | -279.681 | 3.642 | 189.671 | 49.55981 | [5 empty] | Moderate effect, extended joule heating, local reactions (limited spread) – 4 | 4 | 54.99418 | 10000 | 40 | 26.31707 | 26.84379 | 12.66667 | 76.32388 | 113.0265 | 0.142
52 | 166.177 | -279.256 | 3.642 | 189.738 | 49.56159 | [5 empty] | Moderate effect, extended joule heating, local reactions (limited spread) – 4 | 4 | 54.99418 | 10000 | 40 | 26.31707 | 26.84379 | 12.66667 | 76.32388 | 113.0265 | 0.142
52 | 166.278 | -277.871 | 3.641 | 189.837 | 49.56631 | [5 empty] | Moderate effect, extended joule heating, local reactions (limited spread) – 4 | 4 | 54.99418 | 10000 | 40 | 26.31707 | 26.84379 | 12.66667 | 76.32388 | 113.0265 | 0.142
52 | 166.38 | -280.14 | 3.641 | 189.938 | 49.58448 | [5 empty] | Moderate effect, extended joule heating, local reactions (limited spread) – 4 | 4 | 54.99418 | 10000 | 40 | 26.31707 | 26.84379 | 12.66667 | 76.32388 | 113.0265 | 0.142
52 | 166.478 | -280.547 | 3.64 | 190.038 | 49.55135 | [5 empty] | Moderate effect, extended joule heating, local reactions (limited spread) – 4 | 4 | 54.99418 | 10000 | 40 | 26.31707 | 26.84379 | 12.66667 | 76.32388 | 113.0265 | 0.142
52 | 166.578 | -281.23 | 3.644 | 190.138 | 49.51217 | [5 empty] | Moderate effect, extended joule heating, local reactions (limited spread) – 4 | 4 | 54.99418 | 10000 | 40 | 26.31707 | 26.84379 | 12.66667 | 76.32388 | 113.0265 | 0.142
52 | 166.677 | -282.422 | 3.638 | 190.239 | 49.53827 | [5 empty] | Moderate effect, extended joule heating, local reactions (limited spread) – 4 | 4 | 54.99418 | 10000 | 40 | 26.31707 | 26.84379 | 12.66667 | 76.32388 | 113.0265 | 0.142
52 | 166.777 | -282.677 | 3.641 | 190.338 | 49.49818 | [5 empty] | Moderate effect, extended joule heating, local reactions (limited spread) – 4 | 4 | 54.99418 | 10000 | 40 | 26.31707 | 26.84379 | 12.66667 | 76.32388 | 113.0265 | 0.142
52 | 166.881 | -283.585 | 3.644 | 190.439 | 49.40339 | [5 empty] | Moderate effect, extended joule heating, local reactions (limited spread) – 4 | 4 | 54.99418 | 10000 | 40 | 26.31707 | 26.84379 | 12.66667 | 76.32388 | 113.0265 | 0.142
52 | 166.977 | -283.906 | 3.641 | 190.538 | 49.39733 | [5 empty] | Moderate effect, extended joule heating, local reactions (limited spread) – 4 | 4 | 54.99418 | 10000 | 40 | 26.31707 | 26.84379 | 12.66667 | 76.32388 | 113.0265 | 0.142
52 | 167.078 | -283.82 | 3.641 | 190.671 | 49.42171 | [5 empty] | Moderate effect, extended joule heating, local reactions (limited spread) – 4 | 4 | 54.99418 | 10000 | 40 | 26.31707 | 26.84379 | 12.66667 | 76.32388 | 113.0265 | 0.142
52 | 167.178 | -283.498 | 3.641 | 190.738 | 49.40482 | [5 empty] | Moderate effect, extended joule heating, local reactions (limited spread) – 4 | 4 | 54.99418 | 10000 | 40 | 26.31707 | 26.84379 | 12.66667 | 76.32388 | 113.0265 | 0.142
52 | 167.278 | -284.285 | 3.641 | 190.837 | 49.42251 | [5 empty] | Moderate effect, extended joule heating, local reactions (limited spread) – 4 | 4 | 54.99418 | 10000 | 40 | 26.31707 | 26.84379 | 12.66667 | 76.32388 | 113.0265 | 0.142
52 | 167.38 | -285.121 | 3.641 | 190.938 | 49.47388 | [5 empty] | Moderate effect, extended joule heating, local reactions (limited spread) – 4 | 4 | 54.99418 | 10000 | 40 | 26.31707 | 26.84379 | 12.66667 | 76.32388 | 113.0265 | 0.142
52 | 167.479 | -286.092 | 3.642 | 191.037 | 49.54955 | [5 empty] | Moderate effect, extended joule heating, local reactions (limited spread) – 4 | 4 | 54.99418 | 10000 | 40 | 26.31707 | 26.84379 | 12.66667 | 76.32388 | 113.0265 | 0.142
52 | 167.578 | -286.247 | 3.64 | 191.171 | 49.55463 | [5 empty] | Moderate effect, extended joule heating, local reactions (limited spread) – 4 | 4 | 54.99418 | 10000 | 40 | 26.31707 | 26.84379 | 12.66667 | 76.32388 | 113.0265 | 0.142
52 | 167.679 | -286.28 | 3.641 | 191.238 | 49.5897 | [5 empty] | Moderate effect, extended joule heating, local reactions (limited spread) – 4 | 4 | 54.99418 | 10000 | 40 | 26.31707 | 26.84379 | 12.66667 | 76.32388 | 113.0265 | 0.142
52 | 167.777 | -286.472 | 3.639 | 191.338 | 49.60457 | [5 empty] | Moderate effect, extended joule heating, local reactions (limited spread) – 4 | 4 | 54.99418 | 10000 | 40 | 26.31707 | 26.84379 | 12.66667 | 76.32388 | 113.0265 | 0.142
52 | 167.88 | -286.467 | 3.642 | 191.438 | 49.62929 | [5 empty] | Moderate effect, extended joule heating, local reactions (limited spread) – 4 | 4 | 54.99418 | 10000 | 40 | 26.31707 | 26.84379 | 12.66667 | 76.32388 | 113.0265 | 0.142
52 | 167.977 | -286.55 | 3.642 | 191.538 | 49.65535 | [5 empty] | Moderate effect, extended joule heating, local reactions (limited spread) – 4 | 4 | 54.99418 | 10000 | 40 | 26.31707 | 26.84379 | 12.66667 | 76.32388 | 113.0265 | 0.142
52 | 168.078 | -286.854 | 3.642 | 191.672 | 49.67252 | [5 empty] | Moderate effect, extended joule heating, local reactions (limited spread) – 4 | 4 | 54.99418 | 10000 | 40 | 26.31707 | 26.84379 | 12.66667 | 76.32388 | 113.0265 | 0.142
52 | 168.178 | -287.141 | 3.642 | 191.738 | 49.62504 | [5 empty] | Moderate effect, extended joule heating, local reactions (limited spread) – 4 | 4 | 54.99418 | 10000 | 40 | 26.31707 | 26.84379 | 12.66667 | 76.32388 | 113.0265 | 0.142
52 | 168.279 | -287.795 | 3.642 | 191.838 | 49.53872 | [5 empty] | Moderate effect, extended joule heating, local reactions (limited spread) – 4 | 4 | 54.99418 | 10000 | 40 | 26.31707 | 26.84379 | 12.66667 | 76.32388 | 113.0265 | 0.142
52 | 168.379 | -288.116 | 3.641 | 191.937 | 49.48495 | [5 empty] | Moderate effect, extended joule heating, local reactions (limited spread) – 4 | 4 | 54.99418 | 10000 | 40 | 26.31707 | 26.84379 | 12.66667 | 76.32388 | 113.0265 | 0.142
52 | 168.478 | -288.957 | 3.643 | 192.037 | 49.45942 | [5 empty] | Moderate effect, extended joule heating, local reactions (limited spread) – 4 | 4 | 54.99418 | 10000 | 40 | 26.31707 | 26.84379 | 12.66667 | 76.32388 | 113.0265 | 0.142
52 | 168.578 | -289.232 | 3.641 | 192.171 | 49.44678 | [5 empty] | Moderate effect, extended joule heating, local reactions (limited spread) – 4 | 4 | 54.99418 | 10000 | 40 | 26.31707 | 26.84379 | 12.66667 | 76.32388 | 113.0265 | 0.142
52 | 168.679 | -289.224 | 3.64 | 192.237 | 49.39397 | [5 empty] | Moderate effect, extended joule heating, local reactions (limited spread) – 4 | 4 | 54.99418 | 10000 | 40 | 26.31707 | 26.84379 | 12.66667 | 76.32388 | 113.0265 | 0.142
52 | 168.794 | -289.789 | 3.646 | 192.337 | 49.41079 | [5 empty] | Moderate effect, extended joule heating, local reactions (limited spread) – 4 | 4 | 54.99418 | 10000 | 40 | 26.31707 | 26.84379 | 12.66667 | 76.32388 | 113.0265 | 0.142
52 | 168.878 | -290.969 | 3.643 | 192.437 | 49.39679 | [5 empty] | Moderate effect, extended joule heating, local reactions (limited spread) – 4 | 4 | 54.99418 | 10000 | 40 | 26.31707 | 26.84379 | 12.66667 | 76.32388 | 113.0265 | 0.142
52 | 168.98 | -291.83 | 3.641 | 192.537 | 49.39583 | [5 empty] | Moderate effect, extended joule heating, local reactions (limited spread) – 4 | 4 | 54.99418 | 10000 | 40 | 26.31707 | 26.84379 | 12.66667 | 76.32388 | 113.0265 | 0.142
52 | 169.078 | -292.726 | 3.641 | 192.671 | 49.43415 | [5 empty] | Moderate effect, extended joule heating, local reactions (limited spread) – 4 | 4 | 54.99418 | 10000 | 40 | 26.31707 | 26.84379 | 12.66667 | 76.32388 | 113.0265 | 0.142
52 | 169.178 | -294.306 | 3.641 | 192.737 | 49.42063 | [5 empty] | Moderate effect, extended joule heating, local reactions (limited spread) – 4 | 4 | 54.99418 | 10000 | 40 | 26.31707 | 26.84379 | 12.66667 | 76.32388 | 113.0265 | 0.142
52 | 169.278 | -295.516 | 3.641 | 192.837 | 49.45842 | [5 empty] | Moderate effect, extended joule heating, local reactions (limited spread) – 4 | 4 | 54.99418 | 10000 | 40 | 26.31707 | 26.84379 | 12.66667 | 76.32388 | 113.0265 | 0.142
52 | 169.379 | -296.248 | 3.641 | 192.937 | 49.46962 | [5 empty] | Moderate effect, extended joule heating, local reactions (limited spread) – 4 | 4 | 54.99418 | 10000 | 40 | 26.31707 | 26.84379 | 12.66667 | 76.32388 | 113.0265 | 0.142
52 | 169.479 | -296.288 | 3.643 | 193.037 | 49.43928 | [5 empty] | Moderate effect, extended joule heating, local reactions (limited spread) – 4 | 4 | 54.99418 | 10000 | 40 | 26.31707 | 26.84379 | 12.66667 | 76.32388 | 113.0265 | 0.142
52 | 169.577 | -296.947 | 3.641 | 193.171 | 49.4384 | [5 empty] | Moderate effect, extended joule heating, local reactions (limited spread) – 4 | 4 | 54.99418 | 10000 | 40 | 26.31707 | 26.84379 | 12.66667 | 76.32388 | 113.0265 | 0.142
52 | 169.677 | -297.673 | 3.639 | 193.237 | 49.45 | [5 empty] | Moderate effect, extended joule heating, local reactions (limited spread) – 4 | 4 | 54.99418 | 10000 | 40 | 26.31707 | 26.84379 | 12.66667 | 76.32388 | 113.0265 | 0.142
52 | 169.779 | -298.002 | 3.643 | 193.337 | 49.47482 | [5 empty] | Moderate effect, extended joule heating, local reactions (limited spread) – 4 | 4 | 54.99418 | 10000 | 40 | 26.31707 | 26.84379 | 12.66667 | 76.32388 | 113.0265 | 0.142
52 | 169.88 | -297.88 | 3.642 | 193.438 | 49.4169 | [5 empty] | Moderate effect, extended joule heating, local reactions (limited spread) – 4 | 4 | 54.99418 | 10000 | 40 | 26.31707 | 26.84379 | 12.66667 | 76.32388 | 113.0265 | 0.142
52 | 169.983 | -298.274 | 3.641 | 193.538 | 49.40755 | [5 empty] | Moderate effect, extended joule heating, local reactions (limited spread) – 4 | 4 | 54.99418 | 10000 | 40 | 26.31707 | 26.84379 | 12.66667 | 76.32388 | 113.0265 | 0.142
52 | 170.077 | -298.831 | 3.641 | 193.671 | 49.40945 | [5 empty] | Moderate effect, extended joule heating, local reactions (limited spread) – 4 | 4 | 54.99418 | 10000 | 40 | 26.31707 | 26.84379 | 12.66667 | 76.32388 | 113.0265 | 0.142
52 | 170.178 | -299.272 | 3.641 | 193.739 | 49.41875 | [5 empty] | Moderate effect, extended joule heating, local reactions (limited spread) – 4 | 4 | 54.99418 | 10000 | 40 | 26.31707 | 26.84379 | 12.66667 | 76.32388 | 113.0265 | 0.142
52 | 170.278 | -299.541 | 3.641 | 193.839 | 49.46317 | [5 empty] | Moderate effect, extended joule heating, local reactions (limited spread) – 4 | 4 | 54.99418 | 10000 | 40 | 26.31707 | 26.84379 | 12.66667 | 76.32388 | 113.0265 | 0.142
52 | 170.379 | -299.859 | 3.644 | 193.938 | 49.48513 | [5 empty] | Moderate effect, extended joule heating, local reactions (limited spread) – 4 | 4 | 54.99418 | 10000 | 40 | 26.31707 | 26.84379 | 12.66667 | 76.32388 | 113.0265 | 0.142
52 | 170.479 | -300.335 | 3.647 | 194.039 | 49.45329 | [5 empty] | Moderate effect, extended joule heating, local reactions (limited spread) – 4 | 4 | 54.99418 | 10000 | 40 | 26.31707 | 26.84379 | 12.66667 | 76.32388 | 113.0265 | 0.142
52 | 170.578 | -300.484 | 3.642 | 194.172 | 49.44537 | [5 empty] | Moderate effect, extended joule heating, local reactions (limited spread) – 4 | 4 | 54.99418 | 10000 | 40 | 26.31707 | 26.84379 | 12.66667 | 76.32388 | 113.0265 | 0.142
52 | 170.678 | -300.655 | 3.643 | 194.238 | 49.45894 | [5 empty] | Moderate effect, extended joule heating, local reactions (limited spread) – 4 | 4 | 54.99418 | 10000 | 40 | 26.31707 | 26.84379 | 12.66667 | 76.32388 | 113.0265 | 0.142
52 | 170.778 | -300.958 | 3.643 | 194.338 | 49.52239 | [5 empty] | Moderate effect, extended joule heating, local reactions (limited spread) – 4 | 4 | 54.99418 | 10000 | 40 | 26.31707 | 26.84379 | 12.66667 | 76.32388 | 113.0265 | 0.142
52 | 170.88 | -300.613 | 3.641 | 194.439 | 49.53602 | [5 empty] | Moderate effect, extended joule heating, local reactions (limited spread) – 4 | 4 | 54.99418 | 10000 | 40 | 26.31707 | 26.84379 | 12.66667 | 76.32388 | 113.0265 | 0.142
52 | 170.978 | -301.202 | 3.641 | 194.539 | 49.51266 | [5 empty] | Moderate effect, extended joule heating, local reactions (limited spread) – 4 | 4 | 54.99418 | 10000 | 40 | 26.31707 | 26.84379 | 12.66667 | 76.32388 | 113.0265 | 0.142
52 | 171.077 | -301.241 | 3.641 | 194.671 | 49.57705 | [5 empty] | Moderate effect, extended joule heating, local reactions (limited spread) – 4 | 4 | 54.99418 | 10000 | 40 | 26.31707 | 26.84379 | 12.66667 | 76.32388 | 113.0265 | 0.142
52 | 171.178 | -302.397 | 3.641 | 194.738 | 49.53175 | [5 empty] | Moderate effect, extended joule heating, local reactions (limited spread) – 4 | 4 | 54.99418 | 10000 | 40 | 26.31707 | 26.84379 | 12.66667 | 76.32388 | 113.0265 | 0.142
52 | 171.279 | -303.212 | 3.642 | 194.837 | 49.52895 | [5 empty] | Moderate effect, extended joule heating, local reactions (limited spread) – 4 | 4 | 54.99418 | 10000 | 40 | 26.31707 | 26.84379 | 12.66667 | 76.32388 | 113.0265 | 0.142
52 | 171.378 | -304.27 | 3.659 | 194.937 | 49.52748 | [5 empty] | Moderate effect, extended joule heating, local reactions (limited spread) – 4 | 4 | 54.99418 | 10000 | 40 | 26.31707 | 26.84379 | 12.66667 | 76.32388 | 113.0265 | 0.142
52 | 171.482 | -306.009 | 3.64 | 195.037 | 49.50513 | [5 empty] | Moderate effect, extended joule heating, local reactions (limited spread) – 4 | 4 | 54.99418 | 10000 | 40 | 26.31707 | 26.84379 | 12.66667 | 76.32388 | 113.0265 | 0.142
52 | 171.578 | -307.168 | 3.642 | 195.17 | 49.5457 | [5 empty] | Moderate effect, extended joule heating, local reactions (limited spread) – 4 | 4 | 54.99418 | 10000 | 40 | 26.31707 | 26.84379 | 12.66667 | 76.32388 | 113.0265 | 0.142
52 | 171.679 | -307.872 | 3.643 | 195.237 | 49.52238 | [5 empty] | Moderate effect, extended joule heating, local reactions (limited spread) – 4 | 4 | 54.99418 | 10000 | 40 | 26.31707 | 26.84379 | 12.66667 | 76.32388 | 113.0265 | 0.142
52 | 171.779 | -308.758 | 3.64 | 195.336 | 49.49723 | [5 empty] | Moderate effect, extended joule heating, local reactions (limited spread) – 4 | 4 | 54.99418 | 10000 | 40 | 26.31707 | 26.84379 | 12.66667 | 76.32388 | 113.0265 | 0.142
52 | 171.88 | -309.609 | 3.641 | 195.437 | 49.50431 | [5 empty] | Moderate effect, extended joule heating, local reactions (limited spread) – 4 | 4 | 54.99418 | 10000 | 40 | 26.31707 | 26.84379 | 12.66667 | 76.32388 | 113.0265 | 0.142
52 | 171.979 | -309.885 | 3.642 | 195.536 | 49.45999 | [5 empty] | Moderate effect, extended joule heating, local reactions (limited spread) – 4 | 4 | 54.99418 | 10000 | 40 | 26.31707 | 26.84379 | 12.66667 | 76.32388 | 113.0265 | 0.142
52 | 172.079 | -311.717 | 3.642 | 195.67 | 49.42449 | [5 empty] | Moderate effect, extended joule heating, local reactions (limited spread) – 4 | 4 | 54.99418 | 10000 | 40 | 26.31707 | 26.84379 | 12.66667 | 76.32388 | 113.0265 | 0.142
52 | 172.178 | -311.704 | 3.641 | 195.737 | 49.42163 | [5 empty] | Moderate effect, extended joule heating, local reactions (limited spread) – 4 | 4 | 54.99418 | 10000 | 40 | 26.31707 | 26.84379 | 12.66667 | 76.32388 | 113.0265 | 0.142
52 | 172.279 | -311.895 | 3.639 | 195.836 | 49.4702 | [5 empty] | Moderate effect, extended joule heating, local reactions (limited spread) – 4 | 4 | 54.99418 | 10000 | 40 | 26.31707 | 26.84379 | 12.66667 | 76.32388 | 113.0265 | 0.142
52 | 172.378 | -311.664 | 3.641 | 195.936 | 49.44406 | [5 empty] | Moderate effect, extended joule heating, local reactions (limited spread) – 4 | 4 | 54.99418 | 10000 | 40 | 26.31707 | 26.84379 | 12.66667 | 76.32388 | 113.0265 | 0.142
52 | 172.485 | -311.61 | 3.64 | 196.036 | 49.37485 | [5 empty] | Moderate effect, extended joule heating, local reactions (limited spread) – 4 | 4 | 54.99418 | 10000 | 40 | 26.31707 | 26.84379 | 12.66667 | 76.32388 | 113.0265 | 0.142
52 | 172.579 | -311.55 | 3.64 | 196.17 | 49.36327 | [5 empty] | Moderate effect, extended joule heating, local reactions (limited spread) – 4 | 4 | 54.99418 | 10000 | 40 | 26.31707 | 26.84379 | 12.66667 | 76.32388 | 113.0265 | 0.142
52 | 172.678 | -312.024 | 3.644 | 196.236 | 49.34549 | [5 empty] | Moderate effect, extended joule heating, local reactions (limited spread) – 4 | 4 | 54.99418 | 10000 | 40 | 26.31707 | 26.84379 | 12.66667 | 76.32388 | 113.0265 | 0.142
52 | 172.779 | -312.375 | 3.642 | 196.337 | 49.36789 | [5 empty] | Moderate effect, extended joule heating, local reactions (limited spread) – 4 | 4 | 54.99418 | 10000 | 40 | 26.31707 | 26.84379 | 12.66667 | 76.32388 | 113.0265 | 0.142
52 | 172.878 | -312.316 | 3.642 | 196.437 | 49.45226 | [5 empty] | Moderate effect, extended joule heating, local reactions (limited spread) – 4 | 4 | 54.99418 | 10000 | 40 | 26.31707 | 26.84379 | 12.66667 | 76.32388 | 113.0265 | 0.142
52 | 172.979 | -312.465 | 3.641 | 196.537 | 49.47858 | [5 empty] | Moderate effect, extended joule heating, local reactions (limited spread) – 4 | 4 | 54.99418 | 10000 | 40 | 26.31707 | 26.84379 | 12.66667 | 76.32388 | 113.0265 | 0.142
52 | 173.079 | -312.287 | 3.642 | 196.638 | 49.48518 | [5 empty] | Moderate effect, extended joule heating, local reactions (limited spread) – 4 | 4 | 54.99418 | 10000 | 40 | 26.31707 | 26.84379 | 12.66667 | 76.32388 | 113.0265 | 0.142
52 | 173.177 | -311.778 | 3.64 | 196.738 | 49.53603 | [5 empty] | Moderate effect, extended joule heating, local reactions (limited spread) – 4 | 4 | 54.99418 | 10000 | 40 | 26.31707 | 26.84379 | 12.66667 | 76.32388 | 113.0265 | 0.142
52 | 173.277 | -312.265 | 3.646 | 196.837 | 49.4921 | [5 empty] | Moderate effect, extended joule heating, local reactions (limited spread) – 4 | 4 | 54.99418 | 10000 | 40 | 26.31707 | 26.84379 | 12.66667 | 76.32388 | 113.0265 | 0.142
52 | 173.378 | -312.271 | 3.641 | 196.937 | 49.50983 | [5 empty] | Moderate effect, extended joule heating, local reactions (limited spread) – 4 | 4 | 54.99418 | 10000 | 40 | 26.31707 | 26.84379 | 12.66667 | 76.32388 | 113.0265 | 0.142
52 | 173.507 | -312.292 | 3.642 | 197.037 | 49.52626 | [5 empty] | Moderate effect, extended joule heating, local reactions (limited spread) – 4 | 4 | 54.99418 | 10000 | 40 | 26.31707 | 26.84379 | 12.66667 | 76.32388 | 113.0265 | 0.142
52 | 173.579 | -312.034 | 3.643 | 197.17 | 49.51126 | [5 empty] | Moderate effect, extended joule heating, local reactions (limited spread) – 4 | 4 | 54.99418 | 10000 | 40 | 26.31707 | 26.84379 | 12.66667 | 76.32388 | 113.0265 | 0.142
52 | 173.679 | -311.936 | 3.641 | 197.236 | 49.52668 | [5 empty] | Moderate effect, extended joule heating, local reactions (limited spread) – 4 | 4 | 54.99418 | 10000 | 40 | 26.31707 | 26.84379 | 12.66667 | 76.32388 | 113.0265 | 0.142
52 | 173.778 | -312.107 | 3.642 | 197.336 | 49.5719 | [5 empty] | Moderate effect, extended joule heating, local reactions (limited spread) – 4 | 4 | 54.99418 | 10000 | 40 | 26.31707 | 26.84379 | 12.66667 | 76.32388 | 113.0265 | 0.142
52 | 173.878 | -312.987 | 3.641 | 197.436 | 49.53601 | [5 empty] | Moderate effect, extended joule heating, local reactions (limited spread) – 4 | 4 | 54.99418 | 10000 | 40 | 26.31707 | 26.84379 | 12.66667 | 76.32388 | 113.0265 | 0.142
52 | 173.98 | -313.642 | 3.641 | 197.536 | 49.4805 | [5 empty] | Moderate effect, extended joule heating, local reactions (limited spread) – 4 | 4 | 54.99418 | 10000 | 40 | 26.31707 | 26.84379 | 12.66667 | 76.32388 | 113.0265 | 0.142
52 | 174.079 | -316.159 | 3.641 | 197.67 | 49.50424 | [5 empty] | Moderate effect, extended joule heating, local reactions (limited spread) – 4 | 4 | 54.99418 | 10000 | 40 | 26.31707 | 26.84379 | 12.66667 | 76.32388 | 113.0265 | 0.142
52 | 174.179 | -318.498 | 3.642 | 197.736 | 49.48191 | [5 empty] | Moderate effect, extended joule heating, local reactions (limited spread) – 4 | 4 | 54.99418 | 10000 | 40 | 26.31707 | 26.84379 | 12.66667 | 76.32388 | 113.0265 | 0.142
52 | 174.279 | -320.214 | 3.647 | 197.836 | 49.52753 | [5 empty] | Moderate effect, extended joule heating, local reactions (limited spread) – 4 | 4 | 54.99418 | 10000 | 40 | 26.31707 | 26.84379 | 12.66667 | 76.32388 | 113.0265 | 0.142
52 | 174.379 | -321.385 | 3.64 | 197.936 | 49.53601 | [5 empty] | Moderate effect, extended joule heating, local reactions (limited spread) – 4 | 4 | 54.99418 | 10000 | 40 | 26.31707 | 26.84379 | 12.66667 | 76.32388 | 113.0265 | 0.142
52 | 174.479 | -321.968 | 3.644 | 198.037 | 49.49906 | [5 empty] | Moderate effect, extended joule heating, local reactions (limited spread) – 4 | 4 | 54.99418 | 10000 | 40 | 26.31707 | 26.84379 | 12.66667 | 76.32388 | 113.0265 | 0.142
52 | 174.578 | -321.796 | 3.645 | 198.17 | 49.53034 | [5 empty] | Moderate effect, extended joule heating, local reactions (limited spread) – 4 | 4 | 54.99418 | 10000 | 40 | 26.31707 | 26.84379 | 12.66667 | 76.32388 | 113.0265 | 0.142
52 | 174.692 | -321.562 | 3.642 | 198.237 | 49.53133 | [5 empty] | Moderate effect, extended joule heating, local reactions (limited spread) – 4 | 4 | 54.99418 | 10000 | 40 | 26.31707 | 26.84379 | 12.66667 | 76.32388 | 113.0265 | 0.142
52 | 174.778 | -321.645 | 3.642 | 198.337 | 49.53086 | [5 empty] | Moderate effect, extended joule heating, local reactions (limited spread) – 4 | 4 | 54.99418 | 10000 | 40 | 26.31707 | 26.84379 | 12.66667 | 76.32388 | 113.0265 | 0.142
52 | 174.879 | -322.026 | 3.642 | 198.437 | 49.52476 | [5 empty] | Moderate effect, extended joule heating, local reactions (limited spread) – 4 | 4 | 54.99418 | 10000 | 40 | 26.31707 | 26.84379 | 12.66667 | 76.32388 | 113.0265 | 0.142
52 | 174.979 | -322.471 | 3.641 | 198.536 | 49.40857 | [5 empty] | Moderate effect, extended joule heating, local reactions (limited spread) – 4 | 4 | 54.99418 | 10000 | 40 | 26.31707 | 26.84379 | 12.66667 | 76.32388 | 113.0265 | 0.142
52 | 175.079 | -322.45 | 3.642 | 198.669 | 49.41272 | [5 empty] | Moderate effect, extended joule heating, local reactions (limited spread) – 4 | 4 | 54.99418 | 10000 | 40 | 26.31707 | 26.84379 | 12.66667 | 76.32388 | 113.0265 | 0.142
52 | 175.178 | -322.623 | 3.638 | 198.737 | 49.42943 | [5 empty] | Moderate effect, extended joule heating, local reactions (limited spread) – 4 | 4 | 54.99418 | 10000 | 40 | 26.31707 | 26.84379 | 12.66667 | 76.32388 | 113.0265 | 0.142
52 | 175.278 | -322.757 | 3.643 | 198.837 | 49.38933 | [5 empty] | Moderate effect, extended joule heating, local reactions (limited spread) – 4 | 4 | 54.99418 | 10000 | 40 | 26.31707 | 26.84379 | 12.66667 | 76.32388 | 113.0265 | 0.142
52 | 175.379 | -322.819 | 3.645 | 198.937 | 49.36277 | [5 empty] | Moderate effect, extended joule heating, local reactions (limited spread) – 4 | 4 | 54.99418 | 10000 | 40 | 26.31707 | 26.84379 | 12.66667 | 76.32388 | 113.0265 | 0.142
52 | 175.478 | -323.656 | 3.646 | 199.037 | 49.35952 | [5 empty] | Moderate effect, extended joule heating, local reactions (limited spread) – 4 | 4 | 54.99418 | 10000 | 40 | 26.31707 | 26.84379 | 12.66667 | 76.32388 | 113.0265 | 0.142
52 | 175.583 | -324.238 | 3.641 | 199.171 | 49.3346 | [5 empty] | Moderate effect, extended joule heating, local reactions (limited spread) – 4 | 4 | 54.99418 | 10000 | 40 | 26.31707 | 26.84379 | 12.66667 | 76.32388 | 113.0265 | 0.142
52 | 175.678 | -324.89 | 3.641 | 199.237 | 49.36083 | [5 empty] | Moderate effect, extended joule heating, local reactions (limited spread) – 4 | 4 | 54.99418 | 10000 | 40 | 26.31707 | 26.84379 | 12.66667 | 76.32388 | 113.0265 | 0.142
52 | 175.778 | -325.23 | 3.641 | 199.336 | 49.41283 | [5 empty] | Moderate effect, extended joule heating, local reactions (limited spread) – 4 | 4 | 54.99418 | 10000 | 40 | 26.31707 | 26.84379 | 12.66667 | 76.32388 | 113.0265 | 0.142
52 | 175.877 | -325.267 | 3.641 | 199.438 | 49.41734 | [5 empty] | Moderate effect, extended joule heating, local reactions (limited spread) – 4 | 4 | 54.99418 | 10000 | 40 | 26.31707 | 26.84379 | 12.66667 | 76.32388 | 113.0265 | 0.142
52 | 175.978 | -325.408 | 3.642 | 199.538 | 49.3772 | [5 empty] | Moderate effect, extended joule heating, local reactions (limited spread) – 4 | 4 | 54.99418 | 10000 | 40 | 26.31707 | 26.84379 | 12.66667 | 76.32388 | 113.0265 | 0.142
52 | 176.079 | -325.549 | 3.642 | 199.67 | 49.39919 | [5 empty] | Moderate effect, extended joule heating, local reactions (limited spread) – 4 | 4 | 54.99418 | 10000 | 40 | 26.31707 | 26.84379 | 12.66667 | 76.32388 | 113.0265 | 0.142
52 | 176.179 | -325.396 | 3.642 | 199.737 | 49.41785 | [5 empty] | Moderate effect, extended joule heating, local reactions (limited spread) – 4 | 4 | 54.99418 | 10000 | 40 | 26.31707 | 26.84379 | 12.66667 | 76.32388 | 113.0265 | 0.142
52 | 176.278 | -325.592 | 3.641 | 199.836 | 49.41687 | [5 empty] | Moderate effect, extended joule heating, local reactions (limited spread) – 4 | 4 | 54.99418 | 10000 | 40 | 26.31707 | 26.84379 | 12.66667 | 76.32388 | 113.0265 | 0.142
52 | 176.379 | -326.011 | 3.644 | 199.936 | 49.4426 | [5 empty] | Moderate effect, extended joule heating, local reactions (limited spread) – 4 | 4 | 54.99418 | 10000 | 40 | 26.31707 | 26.84379 | 12.66667 | 76.32388 | 113.0265 | 0.142
52 | 176.478 | -327.035 | 3.643 | 200.035 | 49.43601 | [5 empty] | Moderate effect, extended joule heating, local reactions (limited spread) – 4 | 4 | 54.99418 | 10000 | 40 | 26.31707 | 26.84379 | 12.66667 | 76.32388 | 113.0265 | 0.142
52 | 176.578 | -328.503 | 3.642 | 200.169 | 49.43238 | [5 empty] | Moderate effect, extended joule heating, local reactions (limited spread) – 4 | 4 | 54.99418 | 10000 | 40 | 26.31707 | 26.84379 | 12.66667 | 76.32388 | 113.0265 | 0.142
52 | 176.679 | -329.129 | 3.642 | 200.236 | 49.43562 | [5 empty] | Moderate effect, extended joule heating, local reactions (limited spread) – 4 | 4 | 54.99418 | 10000 | 40 | 26.31707 | 26.84379 | 12.66667 | 76.32388 | 113.0265 | 0.142
52 | 176.778 | -329.474 | 3.642 | 200.335 | 49.43179 | [5 empty] | Moderate effect, extended joule heating, local reactions (limited spread) – 4 | 4 | 54.99418 | 10000 | 40 | 26.31707 | 26.84379 | 12.66667 | 76.32388 | 113.0265 | 0.142
52 | 176.879 | -330.433 | 3.641 | 200.436 | 49.40659 | [5 empty] | Moderate effect, extended joule heating, local reactions (limited spread) – 4 | 4 | 54.99418 | 10000 | 40 | 26.31707 | 26.84379 | 12.66667 | 76.32388 | 113.0265 | 0.142
52 | 176.977 | -331.215 | 3.641 | 200.536 | 49.4263 | [5 empty] | Moderate effect, extended joule heating, local reactions (limited spread) – 4 | 4 | 54.99418 | 10000 | 40 | 26.31707 | 26.84379 | 12.66667 | 76.32388 | 113.0265 | 0.142
52 | 177.088 | -332.172 | 3.641 | 200.67 | 49.50944 | [5 empty] | Moderate effect, extended joule heating, local reactions (limited spread) – 4 | 4 | 54.99418 | 10000 | 40 | 26.31707 | 26.84379 | 12.66667 | 76.32388 | 113.0265 | 0.142
52 | 177.179 | -332.733 | 3.646 | 200.737 | 49.56073 | [5 empty] | Moderate effect, extended joule heating, local reactions (limited spread) – 4 | 4 | 54.99418 | 10000 | 40 | 26.31707 | 26.84379 | 12.66667 | 76.32388 | 113.0265 | 0.142
52 | 177.277 | -332.674 | 3.642 | 200.837 | 49.58456 | [5 empty] | Moderate effect, extended joule heating, local reactions (limited spread) – 4 | 4 | 54.99418 | 10000 | 40 | 26.31707 | 26.84379 | 12.66667 | 76.32388 | 113.0265 | 0.142
52 | 177.377 | -332.825 | 3.643 | 200.936 | 49.56028 | [5 empty] | Moderate effect, extended joule heating, local reactions (limited spread) – 4 | 4 | 54.99418 | 10000 | 40 | 26.31707 | 26.84379 | 12.66667 | 76.32388 | 113.0265 | 0.142
52 | 177.477 | -333.727 | 3.644 | 201.036 | 49.57473 | [5 empty] | Moderate effect, extended joule heating, local reactions (limited spread) – 4 | 4 | 54.99418 | 10000 | 40 | 26.31707 | 26.84379 | 12.66667 | 76.32388 | 113.0265 | 0.142
52 | 177.578 | -334.4 | 3.642 | 201.17 | 49.63207 | [5 empty] | Moderate effect, extended joule heating, local reactions (limited spread) – 4 | 4 | 54.99418 | 10000 | 40 | 26.31707 | 26.84379 | 12.66667 | 76.32388 | 113.0265 | 0.142
52 | 177.678 | -334.859 | 3.641 | 201.236 | 49.68328 | [5 empty] | Moderate effect, extended joule heating, local reactions (limited spread) – 4 | 4 | 54.99418 | 10000 | 40 | 26.31707 | 26.84379 | 12.66667 | 76.32388 | 113.0265 | 0.142
52 | 177.778 | -334.905 | 3.641 | 201.335 | 49.68707 | [5 empty] | Moderate effect, extended joule heating, local reactions (limited spread) – 4 | 4 | 54.99418 | 10000 | 40 | 26.31707 | 26.84379 | 12.66667 | 76.32388 | 113.0265 | 0.142
52 | 177.878 | -335.18 | 3.641 | 201.435 | 49.70391 | [5 empty] | Moderate effect, extended joule heating, local reactions (limited spread) – 4 | 4 | 54.99418 | 10000 | 40 | 26.31707 | 26.84379 | 12.66667 | 76.32388 | 113.0265 | 0.142
52 | 177.978 | -335.73 | 3.641 | 201.535 | 49.68479 | [5 empty] | Moderate effect, extended joule heating, local reactions (limited spread) – 4 | 4 | 54.99418 | 10000 | 40 | 26.31707 | 26.84379 | 12.66667 | 76.32388 | 113.0265 | 0.142
52 | 178.079 | -336.092 | 3.642 | 201.669 | 49.62374 | [5 empty] | Moderate effect, extended joule heating, local reactions (limited spread) – 4 | 4 | 54.99418 | 10000 | 40 | 26.31707 | 26.84379 | 12.66667 | 76.32388 | 113.0265 | 0.142
52 | 178.178 | -336.428 | 3.643 | 201.735 | 49.61395 | [5 empty] | Moderate effect, extended joule heating, local reactions (limited spread) – 4 | 4 | 54.99418 | 10000 | 40 | 26.31707 | 26.84379 | 12.66667 | 76.32388 | 113.0265 | 0.142
52 | 178.279 | -336.032 | 3.647 | 201.835 | 49.6442 | [5 empty] | Moderate effect, extended joule heating, local reactions (limited spread) – 4 | 4 | 54.99418 | 10000 | 40 | 26.31707 | 26.84379 | 12.66667 | 76.32388 | 113.0265 | 0.142
52 | 178.378 | -336.063 | 3.642 | 201.936 | 49.61254 | [5 empty] | Moderate effect, extended joule heating, local reactions (limited spread) – 4 | 4 | 54.99418 | 10000 | 40 | 26.31707 | 26.84379 | 12.66667 | 76.32388 | 113.0265 | 0.142
52 | 178.478 | -336.741 | 3.642 | 202.036 | 49.59898 | [5 empty] | Moderate effect, extended joule heating, local reactions (limited spread) – 4 | 4 | 54.99418 | 10000 | 40 | 26.31707 | 26.84379 | 12.66667 | 76.32388 | 113.0265 | 0.142
52 | 178.578 | -336.678 | 3.641 | 202.169 | 49.66093 | [5 empty] | Moderate effect, extended joule heating, local reactions (limited spread) – 4 | 4 | 54.99418 | 10000 | 40 | 26.31707 | 26.84379 | 12.66667 | 76.32388 | 113.0265 | 0.142
52 | 178.678 | -336.612 | 3.641 | 202.236 | 49.64984 | [5 empty] | Moderate effect, extended joule heating, local reactions (limited spread) – 4 | 4 | 54.99418 | 10000 | 40 | 26.31707 | 26.84379 | 12.66667 | 76.32388 | 113.0265 | 0.142
52 | 178.778 | -336.992 | 3.641 | 202.336 | 49.54396 | [5 empty] | Moderate effect, extended joule heating, local reactions (limited spread) – 4 | 4 | 54.99418 | 10000 | 40 | 26.31707 | 26.84379 | 12.66667 | 76.32388 | 113.0265 | 0.142
52 | 178.878 | -337.141 | 3.641 | 202.435 | 49.56905 | [5 empty] | Moderate effect, extended joule heating, local reactions (limited spread) – 4 | 4 | 54.99418 | 10000 | 40 | 26.31707 | 26.84379 | 12.66667 | 76.32388 | 113.0265 | 0.142
52 | 178.979 | -337.71 | 3.641 | 202.535 | 49.54483 | [5 empty] | Moderate effect, extended joule heating, local reactions (limited spread) – 4 | 4 | 54.99418 | 10000 | 40 | 26.31707 | 26.84379 | 12.66667 | 76.32388 | 113.0265 | 0.142
52 | 179.078 | -339.376 | 3.647 | 202.668 | 49.55003 | [5 empty] | Moderate effect, extended joule heating, local reactions (limited spread) – 4 | 4 | 54.99418 | 10000 | 40 | 26.31707 | 26.84379 | 12.66667 | 76.32388 | 113.0265 | 0.142
52 | 179.177 | -340.654 | 3.642 | 202.735 | 49.55001 | [5 empty] | Moderate effect, extended joule heating, local reactions (limited spread) – 4 | 4 | 54.99418 | 10000 | 40 | 26.31707 | 26.84379 | 12.66667 | 76.32388 | 113.0265 | 0.142
52 | 179.277 | -340.744 | 3.643 | 202.835 | 49.61672 | [5 empty] | Moderate effect, extended joule heating, local reactions (limited spread) – 4 | 4 | 54.99418 | 10000 | 40 | 26.31707 | 26.84379 | 12.66667 | 76.32388 | 113.0265 | 0.142
52 | 179.378 | -342.232 | 3.639 | 202.936 | 49.6068 | [5 empty] | Moderate effect, extended joule heating, local reactions (limited spread) – 4 | 4 | 54.99418 | 10000 | 40 | 26.31707 | 26.84379 | 12.66667 | 76.32388 | 113.0265 | 0.142
52 | 179.477 | -344.576 | 3.641 | 203.036 | 49.62983 | [5 empty] | Moderate effect, extended joule heating, local reactions (limited spread) – 4 | 4 | 54.99418 | 10000 | 40 | 26.31707 | 26.84379 | 12.66667 | 76.32388 | 113.0265 | 0.142
52 | 179.578 | -345.684 | 3.641 | 203.169 | 49.59902 | [5 empty] | Moderate effect, extended joule heating, local reactions (limited spread) – 4 | 4 | 54.99418 | 10000 | 40 | 26.31707 | 26.84379 | 12.66667 | 76.32388 | 113.0265 | 0.142
52 | 179.678 | -345.724 | 3.641 | 203.236 | 49.61301 | [5 empty] | Moderate effect, extended joule heating, local reactions (limited spread) – 4 | 4 | 54.99418 | 10000 | 40 | 26.31707 | 26.84379 | 12.66667 | 76.32388 | 113.0265 | 0.142
52 | 179.778 | -345.935 | 3.642 | 203.335 | 49.55931 | [5 empty] | Moderate effect, extended joule heating, local reactions (limited spread) – 4 | 4 | 54.99418 | 10000 | 40 | 26.31707 | 26.84379 | 12.66667 | 76.32388 | 113.0265 | 0.142
52 | 179.879 | -345.832 | 3.642 | 203.435 | 49.55977 | [5 empty] | Moderate effect, extended joule heating, local reactions (limited spread) – 4 | 4 | 54.99418 | 10000 | 40 | 26.31707 | 26.84379 | 12.66667 | 76.32388 | 113.0265 | 0.142
52 | 179.978 | -346.297 | 3.641 | 203.535 | 49.56297 | [5 empty] | Moderate effect, extended joule heating, local reactions (limited spread) – 4 | 4 | 54.99418 | 10000 | 40 | 26.31707 | 26.84379 | 12.66667 | 76.32388 | 113.0265 | 0.142
52 | 180.078 | -346.484 | 3.645 | 203.668 | 49.60367 | [5 empty] | Moderate effect, extended joule heating, local reactions (limited spread) – 4 | 4 | 54.99418 | 10000 | 40 | 26.31707 | 26.84379 | 12.66667 | 76.32388 | 113.0265 | 0.142
52 | 180.179 | -346.678 | 3.642 | 203.735 | 49.60824 | [5 empty] | Moderate effect, extended joule heating, local reactions (limited spread) – 4 | 4 | 54.99418 | 10000 | 40 | 26.31707 | 26.84379 | 12.66667 | 76.32388 | 113.0265 | 0.142
52 | 180.279 | -346.802 | 3.642 | 203.834 | 49.55741 | [5 empty] | Moderate effect, extended joule heating, local reactions (limited spread) – 4 | 4 | 54.99418 | 10000 | 40 | 26.31707 | 26.84379 | 12.66667 | 76.32388 | 113.0265 | 0.142
52 | 180.379 | -346.947 | 3.641 | 203.936 | 49.54715 | [5 empty] | Moderate effect, extended joule heating, local reactions (limited spread) – 4 | 4 | 54.99418 | 10000 | 40 | 26.31707 | 26.84379 | 12.66667 | 76.32388 | 113.0265 | 0.142
52 | 180.479 | -347.063 | 3.642 | 204.035 | 49.56907 | [5 empty] | Moderate effect, extended joule heating, local reactions (limited spread) – 4 | 4 | 54.99418 | 10000 | 40 | 26.31707 | 26.84379 | 12.66667 | 76.32388 | 113.0265 | 0.142
52 | 180.58 | -347.502 | 3.641 | 204.169 | 49.56546 | [5 empty] | Moderate effect, extended joule heating, local reactions (limited spread) – 4 | 4 | 54.99418 | 10000 | 40 | 26.31707 | 26.84379 | 12.66667 | 76.32388 | 113.0265 | 0.142
52 | 180.678 | -346.439 | 3.642 | 204.236 | 49.52391 | [5 empty] | Moderate effect, extended joule heating, local reactions (limited spread) – 4 | 4 | 54.99418 | 10000 | 40 | 26.31707 | 26.84379 | 12.66667 | 76.32388 | 113.0265 | 0.142
52 | 180.779 | -346.407 | 3.641 | 204.335 | 49.55048 | [5 empty] | Moderate effect, extended joule heating, local reactions (limited spread) – 4 | 4 | 54.99418 | 10000 | 40 | 26.31707 | 26.84379 | 12.66667 | 76.32388 | 113.0265 | 0.142
52 | 180.879 | -346.629 | 3.641 | 204.435 | 49.54906 | [5 empty] | Moderate effect, extended joule heating, local reactions (limited spread) – 4 | 4 | 54.99418 | 10000 | 40 | 26.31707 | 26.84379 | 12.66667 | 76.32388 | 113.0265 | 0.142
52 | 180.978 | -346.666 | 3.64 | 204.534 | 49.51456 | [5 empty] | Moderate effect, extended joule heating, local reactions (limited spread) – 4 | 4 | 54.99418 | 10000 | 40 | 26.31707 | 26.84379 | 12.66667 | 76.32388 | 113.0265 | 0.142
52 | 181.078 | -346.401 | 3.639 | 204.668 | 49.51174 | [5 empty] | Moderate effect, extended joule heating, local reactions (limited spread) – 4 | 4 | 54.99418 | 10000 | 40 | 26.31707 | 26.84379 | 12.66667 | 76.32388 | 113.0265 | 0.142
52 | 181.179 | -346.455 | 3.641 | 204.735 | 49.50148 | [5 empty] | Moderate effect, extended joule heating, local reactions (limited spread) – 4 | 4 | 54.99418 | 10000 | 40 | 26.31707 | 26.84379 | 12.66667 | 76.32388 | 113.0265 | 0.142
52 | 181.278 | -346.807 | 3.639 | 204.834 | 49.54488 | [5 empty] | Moderate effect, extended joule heating, local reactions (limited spread) – 4 | 4 | 54.99418 | 10000 | 40 | 26.31707 | 26.84379 | 12.66667 | 76.32388 | 113.0265 | 0.142
52 | 181.379 | -347.54 | 3.641 | 204.935 | 49.50652 | [5 empty] | Moderate effect, extended joule heating, local reactions (limited spread) – 4 | 4 | 54.99418 | 10000 | 40 | 26.31707 | 26.84379 | 12.66667 | 76.32388 | 113.0265 | 0.142
52 | 181.479 | -348.011 | 3.642 | 205.035 | 49.47619 | [5 empty] | Moderate effect, extended joule heating, local reactions (limited spread) – 4 | 4 | 54.99418 | 10000 | 40 | 26.31707 | 26.84379 | 12.66667 | 76.32388 | 113.0265 | 0.142
52 | 181.579 | -348.106 | 3.641 | 205.169 | 49.43979 | [5 empty] | Moderate effect, extended joule heating, local reactions (limited spread) – 4 | 4 | 54.99418 | 10000 | 40 | 26.31707 | 26.84379 | 12.66667 | 76.32388 | 113.0265 | 0.142
52 | 181.68 | -348.658 | 3.641 | 205.235 | 49.44255 | [5 empty] | Moderate effect, extended joule heating, local reactions (limited spread) – 4 | 4 | 54.99418 | 10000 | 40 | 26.31707 | 26.84379 | 12.66667 | 76.32388 | 113.0265 | 0.142
52 | 181.778 | -350.143 | 3.641 | 205.335 | 49.40102 | [5 empty] | Moderate effect, extended joule heating, local reactions (limited spread) – 4 | 4 | 54.99418 | 10000 | 40 | 26.31707 | 26.84379 | 12.66667 | 76.32388 | 113.0265 | 0.142
52 | 181.878 | -350.557 | 3.644 | 205.436 | 49.44073 | [5 empty] | Moderate effect, extended joule heating, local reactions (limited spread) – 4 | 4 | 54.99418 | 10000 | 40 | 26.31707 | 26.84379 | 12.66667 | 76.32388 | 113.0265 | 0.142
52 | 181.978 | -350.722 | 3.637 | 205.535 | 49.44216 | [5 empty] | Moderate effect, extended joule heating, local reactions (limited spread) – 4 | 4 | 54.99418 | 10000 | 40 | 26.31707 | 26.84379 | 12.66667 | 76.32388 | 113.0265 | 0.142
52 | 182.078 | -351.135 | 3.644 | 205.669 | 49.44547 | [5 empty] | Moderate effect, extended joule heating, local reactions (limited spread) – 4 | 4 | 54.99418 | 10000 | 40 | 26.31707 | 26.84379 | 12.66667 | 76.32388 | 113.0265 | 0.142
52 | 182.178 | -351.991 | 3.641 | 205.735 | 49.45108 | [5 empty] | Moderate effect, extended joule heating, local reactions (limited spread) – 4 | 4 | 54.99418 | 10000 | 40 | 26.31707 | 26.84379 | 12.66667 | 76.32388 | 113.0265 | 0.142
52 | 182.279 | -352.456 | 3.638 | 205.835 | 49.48467 | [5 empty] | Moderate effect, extended joule heating, local reactions (limited spread) – 4 | 4 | 54.99418 | 10000 | 40 | 26.31707 | 26.84379 | 12.66667 | 76.32388 | 113.0265 | 0.142
52 | 182.378 | -352.415 | 3.641 | 205.935 | 49.43333 | [5 empty] | Moderate effect, extended joule heating, local reactions (limited spread) – 4 | 4 | 54.99418 | 10000 | 40 | 26.31707 | 26.84379 | 12.66667 | 76.32388 | 113.0265 | 0.142
52 | 182.479 | -353.026 | 3.642 | 206.034 | 49.33807 | [5 empty] | Moderate effect, extended joule heating, local reactions (limited spread) – 4 | 4 | 54.99418 | 10000 | 40 | 26.31707 | 26.84379 | 12.66667 | 76.32388 | 113.0265 | 0.142
52 | 182.578 | -351.794 | 3.642 | 206.168 | 49.24508 | [5 empty] | Moderate effect, extended joule heating, local reactions (limited spread) – 4 | 4 | 54.99418 | 10000 | 40 | 26.31707 | 26.84379 | 12.66667 | 76.32388 | 113.0265 | 0.142
52 | 182.679 | -353.911 | 3.642 | 206.234 | 49.20625 | [5 empty] | Moderate effect, extended joule heating, local reactions (limited spread) – 4 | 4 | 54.99418 | 10000 | 40 | 26.31707 | 26.84379 | 12.66667 | 76.32388 | 113.0265 | 0.142
52 | 182.778 | -354.14 | 3.642 | 206.334 | 49.18517 | [5 empty] | Moderate effect, extended joule heating, local reactions (limited spread) – 4 | 4 | 54.99418 | 10000 | 40 | 26.31707 | 26.84379 | 12.66667 | 76.32388 | 113.0265 | 0.142
52 | 182.879 | -353.778 | 3.643 | 206.435 | 49.23046 | [5 empty] | Moderate effect, extended joule heating, local reactions (limited spread) – 4 | 4 | 54.99418 | 10000 | 40 | 26.31707 | 26.84379 | 12.66667 | 76.32388 | 113.0265 | 0.142
52 | 182.979 | -353.902 | 3.647 | 206.535 | 49.31371 | [5 empty] | Moderate effect, extended joule heating, local reactions (limited spread) – 4 | 4 | 54.99418 | 10000 | 40 | 26.31707 | 26.84379 | 12.66667 | 76.32388 | 113.0265 | 0.142
52 | 183.077 | -353.991 | 3.642 | 206.669 | 49.31459 | [5 empty] | Moderate effect, extended joule heating, local reactions (limited spread) – 4 | 4 | 54.99418 | 10000 | 40 | 26.31707 | 26.84379 | 12.66667 | 76.32388 | 113.0265 | 0.142
52 | 183.178 | -354.829 | 3.641 | 206.735 | 49.36786 | [5 empty] | Moderate effect, extended joule heating, local reactions (limited spread) – 4 | 4 | 54.99418 | 10000 | 40 | 26.31707 | 26.84379 | 12.66667 | 76.32388 | 113.0265 | 0.142
52 | 183.278 | -355.484 | 3.641 | 206.835 | 49.38755 | [5 empty] | Moderate effect, extended joule heating, local reactions (limited spread) – 4 | 4 | 54.99418 | 10000 | 40 | 26.31707 | 26.84379 | 12.66667 | 76.32388 | 113.0265 | 0.142
52 | 183.378 | -355.527 | 3.641 | 206.935 | 49.42815 | [5 empty] | Moderate effect, extended joule heating, local reactions (limited spread) – 4 | 4 | 54.99418 | 10000 | 40 | 26.31707 | 26.84379 | 12.66667 | 76.32388 | 113.0265 | 0.142
52 | 183.478 | -355.037 | 3.641 | 207.035 | 49.43044 | [5 empty] | Moderate effect, extended joule heating, local reactions (limited spread) – 4 | 4 | 54.99418 | 10000 | 40 | 26.31707 | 26.84379 | 12.66667 | 76.32388 | 113.0265 | 0.142
52 | 183.578 | -355.397 | 3.642 | 207.168 | 49.44213 | [5 empty] | Moderate effect, extended joule heating, local reactions (limited spread) – 4 | 4 | 54.99418 | 10000 | 40 | 26.31707 | 26.84379 | 12.66667 | 76.32388 | 113.0265 | 0.142
52 | 183.679 | -355.806 | 3.641 | 207.235 | 49.50001 | [5 empty] | Moderate effect, extended joule heating, local reactions (limited spread) – 4 | 4 | 54.99418 | 10000 | 40 | 26.31707 | 26.84379 | 12.66667 | 76.32388 | 113.0265 | 0.142
52 | 183.78 | -356.054 | 3.641 | 207.335 | 49.51905 | [5 empty] | Moderate effect, extended joule heating, local reactions (limited spread) – 4 | 4 | 54.99418 | 10000 | 40 | 26.31707 | 26.84379 | 12.66667 | 76.32388 | 113.0265 | 0.142
52 | 183.879 | -356.064 | 3.642 | 207.435 | 49.44682 | [5 empty] | Moderate effect, extended joule heating, local reactions (limited spread) – 4 | 4 | 54.99418 | 10000 | 40 | 26.31707 | 26.84379 | 12.66667 | 76.32388 | 113.0265 | 0.142
52 | 183.979 | -356.113 | 3.636 | 207.535 | 49.47061 | [5 empty] | Moderate effect, extended joule heating, local reactions (limited spread) – 4 | 4 | 54.99418 | 10000 | 40 | 26.31707 | 26.84379 | 12.66667 | 76.32388 | 113.0265 | 0.142
52 | 184.08 | -355.864 | 3.644 | 207.668 | 49.39404 | [5 empty] | Moderate effect, extended joule heating, local reactions (limited spread) – 4 | 4 | 54.99418 | 10000 | 40 | 26.31707 | 26.84379 | 12.66667 | 76.32388 | 113.0265 | 0.142
52 | 184.178 | -356.475 | 3.639 | 207.735 | 49.41499 | [5 empty] | Moderate effect, extended joule heating, local reactions (limited spread) – 4 | 4 | 54.99418 | 10000 | 40 | 26.31707 | 26.84379 | 12.66667 | 76.32388 | 113.0265 | 0.142
52 | 184.279 | -356.655 | 3.642 | 207.835 | 49.42809 | [5 empty] | Moderate effect, extended joule heating, local reactions (limited spread) – 4 | 4 | 54.99418 | 10000 | 40 | 26.31707 | 26.84379 | 12.66667 | 76.32388 | 113.0265 | 0.142
52 | 184.38 | -356.584 | 3.641 | 207.935 | 49.42905 | [5 empty] | Moderate effect, extended joule heating, local reactions (limited spread) – 4 | 4 | 54.99418 | 10000 | 40 | 26.31707 | 26.84379 | 12.66667 | 76.32388 | 113.0265 | 0.142
52 | 184.478 | -356.958 | 3.641 | 208.035 | 49.40477 | [5 empty] | Moderate effect, extended joule heating, local reactions (limited spread) – 4 | 4 | 54.99418 | 10000 | 40 | 26.31707 | 26.84379 | 12.66667 | 76.32388 | 113.0265 | 0.142
52 | 184.578 | -357.198 | 3.642 | 208.168 | 49.37637 | [5 empty] | Moderate effect, extended joule heating, local reactions (limited spread) – 4 | 4 | 54.99418 | 10000 | 40 | 26.31707 | 26.84379 | 12.66667 | 76.32388 | 113.0265 | 0.142
52 | 184.679 | -357.521 | 3.642 | 208.235 | 49.38198 | [5 empty] | Moderate effect, extended joule heating, local reactions (limited spread) – 4 | 4 | 54.99418 | 10000 | 40 | 26.31707 | 26.84379 | 12.66667 | 76.32388 | 113.0265 | 0.142
52 | 184.779 | -357.501 | 3.641 | 208.334 | 49.35757 | [5 empty] | Moderate effect, extended joule heating, local reactions (limited spread) – 4 | 4 | 54.99418 | 10000 | 40 | 26.31707 | 26.84379 | 12.66667 | 76.32388 | 113.0265 | 0.142
52 | 184.881 | -359.293 | 3.641 | 208.435 | 49.37299 | [5 empty] | Moderate effect, extended joule heating, local reactions (limited spread) – 4 | 4 | 54.99418 | 10000 | 40 | 26.31707 | 26.84379 | 12.66667 | 76.32388 | 113.0265 | 0.142
52 | 184.979 | -360.709 | 3.641 | 208.535 | 49.28194 | [5 empty] | Moderate effect, extended joule heating, local reactions (limited spread) – 4 | 4 | 54.99418 | 10000 | 40 | 26.31707 | 26.84379 | 12.66667 | 76.32388 | 113.0265 | 0.142
52 | 185.08 | -361.103 | 3.639 | 208.669 | 49.34266 | [5 empty] | Moderate effect, extended joule heating, local reactions (limited spread) – 4 | 4 | 54.99418 | 10000 | 40 | 26.31707 | 26.84379 | 12.66667 | 76.32388 | 113.0265 | 0.142
52 | 185.179 | -364.4 | 3.645 | 208.736 | 49.36323 | [5 empty] | Moderate effect, extended joule heating, local reactions (limited spread) – 4 | 4 | 54.99418 | 10000 | 40 | 26.31707 | 26.84379 | 12.66667 | 76.32388 | 113.0265 | 0.142
52 | 185.279 | -366.345 | 3.642 | 208.835 | 49.36416 | [5 empty] | Moderate effect, extended joule heating, local reactions (limited spread) – 4 | 4 | 54.99418 | 10000 | 40 | 26.31707 | 26.84379 | 12.66667 | 76.32388 | 113.0265 | 0.142
52 | 185.379 | -366.949 | 3.642 | 208.936 | 49.34039 | [5 empty] | Moderate effect, extended joule heating, local reactions (limited spread) – 4 | 4 | 54.99418 | 10000 | 40 | 26.31707 | 26.84379 | 12.66667 | 76.32388 | 113.0265 | 0.142
52 | 185.478 | -365.082 | 3.641 | 209.036 | 49.32484 | [5 empty] | Moderate effect, extended joule heating, local reactions (limited spread) – 4 | 4 | 54.99418 | 10000 | 40 | 26.31707 | 26.84379 | 12.66667 | 76.32388 | 113.0265 | 0.142
52 | 185.579 | -370.093 | 3.641 | 209.168 | 49.32214 | [5 empty] | Moderate effect, extended joule heating, local reactions (limited spread) – 4 | 4 | 54.99418 | 10000 | 40 | 26.31707 | 26.84379 | 12.66667 | 76.32388 | 113.0265 | 0.142
52 | 185.682 | -370.029 | 3.641 | 209.235 | 49.26833 | [5 empty] | Moderate effect, extended joule heating, local reactions (limited spread) – 4 | 4 | 54.99418 | 10000 | 40 | 26.31707 | 26.84379 | 12.66667 | 76.32388 | 113.0265 | 0.142
52 | 185.779 | -368.642 | 3.639 | 209.335 | 49.22717 | [5 empty] | Moderate effect, extended joule heating, local reactions (limited spread) – 4 | 4 | 54.99418 | 10000 | 40 | 26.31707 | 26.84379 | 12.66667 | 76.32388 | 113.0265 | 0.142
52 | 185.879 | -370.091 | 3.642 | 209.436 | 49.25653 | [5 empty] | Moderate effect, extended joule heating, local reactions (limited spread) – 4 | 4 | 54.99418 | 10000 | 40 | 26.31707 | 26.84379 | 12.66667 | 76.32388 | 113.0265 | 0.142
52 | 185.979 | -370.466 | 3.642 | 209.535 | 49.25987 | [5 empty] | Moderate effect, extended joule heating, local reactions (limited spread) – 4 | 4 | 54.99418 | 10000 | 40 | 26.31707 | 26.84379 | 12.66667 | 76.32388 | 113.0265 | 0.142
52 | 186.079 | -369.12 | 3.636 | 209.669 | 49.26354 | [5 empty] | Moderate effect, extended joule heating, local reactions (limited spread) – 4 | 4 | 54.99418 | 10000 | 40 | 26.31707 | 26.84379 | 12.66667 | 76.32388 | 113.0265 | 0.142
52 | 186.18 | -369.572 | 3.641 | 209.736 | 49.25208 | [5 empty] | Moderate effect, extended joule heating, local reactions (limited spread) – 4 | 4 | 54.99418 | 10000 | 40 | 26.31707 | 26.84379 | 12.66667 | 76.32388 | 113.0265 | 0.142
52 | 186.279 | -371.569 | 3.642 | 209.834 | 49.25101 | [5 empty] | Moderate effect, extended joule heating, local reactions (limited spread) – 4 | 4 | 54.99418 | 10000 | 40 | 26.31707 | 26.84379 | 12.66667 | 76.32388 | 113.0265 | 0.142
52 | 186.38 | -370.211 | 3.642 | 209.935 | 49.25056 | [5 empty] | Moderate effect, extended joule heating, local reactions (limited spread) – 4 | 4 | 54.99418 | 10000 | 40 | 26.31707 | 26.84379 | 12.66667 | 76.32388 | 113.0265 | 0.142
52 | 186.479 | -369.186 | 3.643 | 210.034 | 49.21029 | [5 empty] | Moderate effect, extended joule heating, local reactions (limited spread) – 4 | 4 | 54.99418 | 10000 | 40 | 26.31707 | 26.84379 | 12.66667 | 76.32388 | 113.0265 | 0.142
52 | 186.578 | -371.043 | 3.642 | 210.169 | 49.19995 | [5 empty] | Moderate effect, extended joule heating, local reactions (limited spread) – 4 | 4 | 54.99418 | 10000 | 40 | 26.31707 | 26.84379 | 12.66667 | 76.32388 | 113.0265 | 0.142
52 | 186.679 | -370.191 | 3.643 | 210.235 | 49.19442 | [5 empty] | Moderate effect, extended joule heating, local reactions (limited spread) – 4 | 4 | 54.99418 | 10000 | 40 | 26.31707 | 26.84379 | 12.66667 | 76.32388 | 113.0265 | 0.142
52 | 186.779 | -368.968 | 3.642 | 210.335 | 49.15839 | [5 empty] | Moderate effect, extended joule heating, local reactions (limited spread) – 4 | 4 | 54.99418 | 10000 | 40 | 26.31707 | 26.84379 | 12.66667 | 76.32388 | 113.0265 | 0.142
52 | 186.878 | -370.772 | 3.638 | 210.435 | 49.22625 | [5 empty] | Moderate effect, extended joule heating, local reactions (limited spread) – 4 | 4 | 54.99418 | 10000 | 40 | 26.31707 | 26.84379 | 12.66667 | 76.32388 | 113.0265 | 0.142
52 | 186.978 | -373.938 | 3.643 | 210.535 | 49.18319 | [5 empty] | Moderate effect, extended joule heating, local reactions (limited spread) – 4 | 4 | 54.99418 | 10000 | 40 | 26.31707 | 26.84379 | 12.66667 | 76.32388 | 113.0265 | 0.142
52 | 187.079 | -372.69 | 3.641 | 210.668 | 49.19024 | [5 empty] | Moderate effect, extended joule heating, local reactions (limited spread) – 4 | 4 | 54.99418 | 10000 | 40 | 26.31707 | 26.84379 | 12.66667 | 76.32388 | 113.0265 | 0.142
52 | 187.182 | -371.65 | 3.641 | 210.734 | 49.17706 | [5 empty] | Moderate effect, extended joule heating, local reactions (limited spread) – 4 | 4 | 54.99418 | 10000 | 40 | 26.31707 | 26.84379 | 12.66667 | 76.32388 | 113.0265 | 0.142
52 | 187.279 | -375.23 | 3.642 | 210.834 | 49.22662 | [5 empty] | Moderate effect, extended joule heating, local reactions (limited spread) – 4 | 4 | 54.99418 | 10000 | 40 | 26.31707 | 26.84379 | 12.66667 | 76.32388 | 113.0265 | 0.142
52 | 187.378 | -374.558 | 3.642 | 210.934 | 49.24159 | [5 empty] | Moderate effect, extended joule heating, local reactions (limited spread) – 4 | 4 | 54.99418 | 10000 | 40 | 26.31707 | 26.84379 | 12.66667 | 76.32388 | 113.0265 | 0.142
52 | 187.478 | -373.759 | 3.641 | 211.034 | 49.2846 | [5 empty] | Moderate effect, extended joule heating, local reactions (limited spread) – 4 | 4 | 54.99418 | 10000 | 40 | 26.31707 | 26.84379 | 12.66667 | 76.32388 | 113.0265 | 0.142
52 | 187.577 | -376.599 | 3.641 | 211.134 | 49.28178 | [5 empty] | Moderate effect, extended joule heating, local reactions (limited spread) – 4 | 4 | 54.99418 | 10000 | 40 | 26.31707 | 26.84379 | 12.66667 | 76.32388 | 113.0265 | 0.142
52 | 187.679 | -378.576 | 3.641 | 211.235 | 49.21029 | [5 empty] | Moderate effect, extended joule heating, local reactions (limited spread) – 4 | 4 | 54.99418 | 10000 | 40 | 26.31707 | 26.84379 | 12.66667 | 76.32388 | 113.0265 | 0.142
52 | 187.779 | -377.308 | 3.66 | 211.335 | 49.18927 | [5 empty] | Moderate effect, extended joule heating, local reactions (limited spread) – 4 | 4 | 54.99418 | 10000 | 40 | 26.31707 | 26.84379 | 12.66667 | 76.32388 | 113.0265 | 0.142
52 | 187.878 | -376.306 | 3.642 | 211.435 | 49.14857 | [5 empty] | Moderate effect, extended joule heating, local reactions (limited spread) – 4 | 4 | 54.99418 | 10000 | 40 | 26.31707 | 26.84379 | 12.66667 | 76.32388 | 113.0265 | 0.142
52 | 187.978 | -380.743 | 3.638 | 211.535 | 49.14058 | [5 empty] | Moderate effect, extended joule heating, local reactions (limited spread) – 4 | 4 | 54.99418 | 10000 | 40 | 26.31707 | 26.84379 | 12.66667 | 76.32388 | 113.0265 | 0.142
52 | 188.078 | -380.851 | 3.641 | 211.668 | 49.14619 | [5 empty] | Moderate effect, extended joule heating, local reactions (limited spread) – 4 | 4 | 54.99418 | 10000 | 40 | 26.31707 | 26.84379 | 12.66667 | 76.32388 | 113.0265 | 0.142
52 | 188.18 | -379.446 | 3.641 | 211.734 | 49.14203 | [5 empty] | Moderate effect, extended joule heating, local reactions (limited spread) – 4 | 4 | 54.99418 | 10000 | 40 | 26.31707 | 26.84379 | 12.66667 | 76.32388 | 113.0265 | 0.142
52 | 188.279 | -379.318 | 3.642 | 211.834 | 49.11484 | [5 empty] | Moderate effect, extended joule heating, local reactions (limited spread) – 4 | 4 | 54.99418 | 10000 | 40 | 26.31707 | 26.84379 | 12.66667 | 76.32388 | 113.0265 | 0.142
52 | 188.379 | -383.742 | 3.641 | 211.934 | 49.1415 | [5 empty] | Moderate effect, extended joule heating, local reactions (limited spread) – 4 | 4 | 54.99418 | 10000 | 40 | 26.31707 | 26.84379 | 12.66667 | 76.32388 | 113.0265 | 0.142
52 | 188.479 | -382.112 | 3.641 | 212.034 | 49.16449 | [5 empty] | Moderate effect, extended joule heating, local reactions (limited spread) – 4 | 4 | 54.99418 | 10000 | 40 | 26.31707 | 26.84379 | 12.66667 | 76.32388 | 113.0265 | 0.142
52 | 188.58 | -380.849 | 3.641 | 212.167 | 49.14298 | [5 empty] | Moderate effect, extended joule heating, local reactions (limited spread) – 4 | 4 | 54.99418 | 10000 | 40 | 26.31707 | 26.84379 | 12.66667 | 76.32388 | 113.0265 | 0.142
52 | 188.678 | -379.71 | 3.64 | 212.234 | 49.13776 | [5 empty] | Moderate effect, extended joule heating, local reactions (limited spread) – 4 | 4 | 54.99418 | 10000 | 40 | 26.31707 | 26.84379 | 12.66667 | 76.32388 | 113.0265 | 0.142
52 | 188.779 | -382.789 | 3.637 | 212.334 | 49.10645 | [5 empty] | Moderate effect, extended joule heating, local reactions (limited spread) – 4 | 4 | 54.99418 | 10000 | 40 | 26.31707 | 26.84379 | 12.66667 | 76.32388 | 113.0265 | 0.142
52 | 188.878 | -382.015 | 3.642 | 212.434 | 49.10648 | [5 empty] | Moderate effect, extended joule heating, local reactions (limited spread) – 4 | 4 | 54.99418 | 10000 | 40 | 26.31707 | 26.84379 | 12.66667 | 76.32388 | 113.0265 | 0.142
52 | 188.978 | -380.438 | 3.641 | 212.534 | 49.11399 | [5 empty] | Moderate effect, extended joule heating, local reactions (limited spread) – 4 | 4 | 54.99418 | 10000 | 40 | 26.31707 | 26.84379 | 12.66667 | 76.32388 | 113.0265 | 0.142
52 | 189.078 | -379.507 | 3.642 | 212.667 | 49.20094 | [5 empty] | Moderate effect, extended joule heating, local reactions (limited spread) – 4 | 4 | 54.99418 | 10000 | 40 | 26.31707 | 26.84379 | 12.66667 | 76.32388 | 113.0265 | 0.142
52 | 189.178 | -382.246 | 3.641 | 212.734 | 49.22538 | [5 empty] | Moderate effect, extended joule heating, local reactions (limited spread) – 4 | 4 | 54.99418 | 10000 | 40 | 26.31707 | 26.84379 | 12.66667 | 76.32388 | 113.0265 | 0.142
52 | 189.277 | -383.301 | 3.641 | 212.834 | 49.21648 | [5 empty] | Moderate effect, extended joule heating, local reactions (limited spread) – 4 | 4 | 54.99418 | 10000 | 40 | 26.31707 | 26.84379 | 12.66667 | 76.32388 | 113.0265 | 0.142
52 | 189.379 | -381.87 | 3.641 | 212.934 | 49.20992 | [5 empty] | Moderate effect, extended joule heating, local reactions (limited spread) – 4 | 4 | 54.99418 | 10000 | 40 | 26.31707 | 26.84379 | 12.66667 | 76.32388 | 113.0265 | 0.142
52 | 189.477 | -380.907 | 3.641 | 213.034 | 49.17767 | [5 empty] | Moderate effect, extended joule heating, local reactions (limited spread) – 4 | 4 | 54.99418 | 10000 | 40 | 26.31707 | 26.84379 | 12.66667 | 76.32388 | 113.0265 | 0.142
52 | 189.577 | -380.175 | 3.641 | 213.167 | 49.17847 | [5 empty] | Moderate effect, extended joule heating, local reactions (limited spread) – 4 | 4 | 54.99418 | 10000 | 40 | 26.31707 | 26.84379 | 12.66667 | 76.32388 | 113.0265 | 0.142
52 | 189.678 | -383.893 | 3.647 | 213.234 | 49.2336 | [5 empty] | Moderate effect, extended joule heating, local reactions (limited spread) – 4 | 4 | 54.99418 | 10000 | 40 | 26.31707 | 26.84379 | 12.66667 | 76.32388 | 113.0265 | 0.142
52 | 189.779 | -386.115 | 3.642 | 213.334 | 49.24115 | [5 empty] | Moderate effect, extended joule heating, local reactions (limited spread) – 4 | 4 | 54.99418 | 10000 | 40 | 26.31707 | 26.84379 | 12.66667 | 76.32388 | 113.0265 | 0.142
52 | 189.877 | -384.664 | 3.642 | 213.434 | 49.23092 | [5 empty] | Moderate effect, extended joule heating, local reactions (limited spread) – 4 | 4 | 54.99418 | 10000 | 40 | 26.31707 | 26.84379 | 12.66667 | 76.32388 | 113.0265 | 0.142
52 | 189.978 | -383.564 | 3.642 | 213.534 | 49.21453 | [5 empty] | Moderate effect, extended joule heating, local reactions (limited spread) – 4 | 4 | 54.99418 | 10000 | 40 | 26.31707 | 26.84379 | 12.66667 | 76.32388 | 113.0265 | 0.142
52 | 190.078 | -382.415 | 3.641 | 213.667 | 49.22203 | [5 empty] | Moderate effect, extended joule heating, local reactions (limited spread) – 4 | 4 | 54.99418 | 10000 | 40 | 26.31707 | 26.84379 | 12.66667 | 76.32388 | 113.0265 | 0.142
52 | 190.177 | -382.858 | 3.642 | 213.734 | 49.19728 | [5 empty] | Moderate effect, extended joule heating, local reactions (limited spread) – 4 | 4 | 54.99418 | 10000 | 40 | 26.31707 | 26.84379 | 12.66667 | 76.32388 | 113.0265 | 0.142
52 | 190.277 | -392.582 | 3.641 | 213.833 | 49.17957 | [5 empty] | Moderate effect, extended joule heating, local reactions (limited spread) – 4 | 4 | 54.99418 | 10000 | 40 | 26.31707 | 26.84379 | 12.66667 | 76.32388 | 113.0265 | 0.142
52 | 190.378 | -390.59 | 3.642 | 213.935 | 49.17055 | [5 empty] | Moderate effect, extended joule heating, local reactions (limited spread) – 4 | 4 | 54.99418 | 10000 | 40 | 26.31707 | 26.84379 | 12.66667 | 76.32388 | 113.0265 | 0.142
52 | 190.479 | -389.163 | 3.641 | 214.035 | 49.20944 | [5 empty] | Moderate effect, extended joule heating, local reactions (limited spread) – 4 | 4 | 54.99418 | 10000 | 40 | 26.31707 | 26.84379 | 12.66667 | 76.32388 | 113.0265 | 0.142
52 | 190.578 | -388.112 | 3.641 | 214.168 | 49.20515 | [5 empty] | Moderate effect, extended joule heating, local reactions (limited spread) – 4 | 4 | 54.99418 | 10000 | 40 | 26.31707 | 26.84379 | 12.66667 | 76.32388 | 113.0265 | 0.142
52 | 190.679 | -389.173 | 3.646 | 214.235 | 49.19579 | [5 empty] | Moderate effect, extended joule heating, local reactions (limited spread) – 4 | 4 | 54.99418 | 10000 | 40 | 26.31707 | 26.84379 | 12.66667 | 76.32388 | 113.0265 | 0.142
52 | 190.779 | -393.927 | 3.643 | 214.334 | 49.21546 | [5 empty] | Moderate effect, extended joule heating, local reactions (limited spread) – 4 | 4 | 54.99418 | 10000 | 40 | 26.31707 | 26.84379 | 12.66667 | 76.32388 | 113.0265 | 0.142
52 | 190.879 | -392.237 | 3.646 | 214.434 | 49.21692 | [5 empty] | Moderate effect, extended joule heating, local reactions (limited spread) – 4 | 4 | 54.99418 | 10000 | 40 | 26.31707 | 26.84379 | 12.66667 | 76.32388 | 113.0265 | 0.142
52 | 190.978 | -390.84 | 3.641 | 214.533 | 49.17384 | [5 empty] | Moderate effect, extended joule heating, local reactions (limited spread) – 4 | 4 | 54.99418 | 10000 | 40 | 26.31707 | 26.84379 | 12.66667 | 76.32388 | 113.0265 | 0.142
52 | 191.079 | -389.658 | 3.641 | 214.634 | 49.17578 | [5 empty] | Moderate effect, extended joule heating, local reactions (limited spread) – 4 | 4 | 54.99418 | 10000 | 40 | 26.31707 | 26.84379 | 12.66667 | 76.32388 | 113.0265 | 0.142
52 | 191.178 | -390.809 | 3.642 | 214.734 | 49.11023 | [5 empty] | Moderate effect, extended joule heating, local reactions (limited spread) – 4 | 4 | 54.99418 | 10000 | 40 | 26.31707 | 26.84379 | 12.66667 | 76.32388 | 113.0265 | 0.142
52 | 191.283 | -395.214 | 3.641 | 214.834 | 49.09715 | [5 empty] | Moderate effect, extended joule heating, local reactions (limited spread) – 4 | 4 | 54.99418 | 10000 | 40 | 26.31707 | 26.84379 | 12.66667 | 76.32388 | 113.0265 | 0.142
52 | 191.379 | -393.836 | 3.641 | 214.935 | 49.09578 | [5 empty] | Moderate effect, extended joule heating, local reactions (limited spread) – 4 | 4 | 54.99418 | 10000 | 40 | 26.31707 | 26.84379 | 12.66667 | 76.32388 | 113.0265 | 0.142
52 | 191.479 | -392.726 | 3.638 | 215.035 | 49.12434 | [5 empty] | Moderate effect, extended joule heating, local reactions (limited spread) – 4 | 4 | 54.99418 | 10000 | 40 | 26.31707 | 26.84379 | 12.66667 | 76.32388 | 113.0265 | 0.142
52 | 191.577 | -391.817 | 3.636 | 215.168 | 49.14017 | [5 empty] | Moderate effect, extended joule heating, local reactions (limited spread) – 4 | 4 | 54.99418 | 10000 | 40 | 26.31707 | 26.84379 | 12.66667 | 76.32388 | 113.0265 | 0.142
52 | 191.678 | -390.816 | 3.639 | 215.234 | 49.13496 | [5 empty] | Moderate effect, extended joule heating, local reactions (limited spread) – 4 | 4 | 54.99418 | 10000 | 40 | 26.31707 | 26.84379 | 12.66667 | 76.32388 | 113.0265 | 0.142
52 | 191.783 | -394.082 | 3.64 | 215.334 | 49.12569 | [5 empty] | Moderate effect, extended joule heating, local reactions (limited spread) – 4 | 4 | 54.99418 | 10000 | 40 | 26.31707 | 26.84379 | 12.66667 | 76.32388 | 113.0265 | 0.142
52 | 191.88 | -392.845 | 3.641 | 215.436 | 49.15137 | [5 empty] | Moderate effect, extended joule heating, local reactions (limited spread) – 4 | 4 | 54.99418 | 10000 | 40 | 26.31707 | 26.84379 | 12.66667 | 76.32388 | 113.0265 | 0.142
52 | 191.979 | -391.784 | 3.641 | 215.534 | 49.1725 | [5 empty] | Moderate effect, extended joule heating, local reactions (limited spread) – 4 | 4 | 54.99418 | 10000 | 40 | 26.31707 | 26.84379 | 12.66667 | 76.32388 | 113.0265 | 0.142
52 | 192.079 | -390.927 | 3.641 | 215.668 | 49.17949 | [5 empty] | Moderate effect, extended joule heating, local reactions (limited spread) – 4 | 4 | 54.99418 | 10000 | 40 | 26.31707 | 26.84379 | 12.66667 | 76.32388 | 113.0265 | 0.142
52 | 192.179 | -390.09 | 3.642 | 215.734 | 49.16207 | [5 empty] | Moderate effect, extended joule heating, local reactions (limited spread) – 4 | 4 | 54.99418 | 10000 | 40 | 26.31707 | 26.84379 | 12.66667 | 76.32388 | 113.0265 | 0.142
52 | 192.279 | -394.731 | 3.641 | 215.834 | 49.11873 | [5 empty] | Moderate effect, extended joule heating, local reactions (limited spread) – 4 | 4 | 54.99418 | 10000 | 40 | 26.31707 | 26.84379 | 12.66667 | 76.32388 | 113.0265 | 0.142
52 | 192.378 | -396.138 | 3.642 | 215.934 | 49.04796 | [5 empty] | Moderate effect, extended joule heating, local reactions (limited spread) – 4 | 4 | 54.99418 | 10000 | 40 | 26.31707 | 26.84379 | 12.66667 | 76.32388 | 113.0265 | 0.142
52 | 192.479 | -395.004 | 3.64 | 216.034 | 49.01146 | [5 empty] | Moderate effect, extended joule heating, local reactions (limited spread) – 4 | 4 | 54.99418 | 10000 | 40 | 26.31707 | 26.84379 | 12.66667 | 76.32388 | 113.0265 | 0.142
52 | 192.579 | -393.816 | 3.645 | 216.168 | 49.04974 | [5 empty] | Moderate effect, extended joule heating, local reactions (limited spread) – 4 | 4 | 54.99418 | 10000 | 40 | 26.31707 | 26.84379 | 12.66667 | 76.32388 | 113.0265 | 0.142
52 | 192.679 | -392.97 | 3.638 | 216.234 | 49.13208 | [5 empty] | Moderate effect, extended joule heating, local reactions (limited spread) – 4 | 4 | 54.99418 | 10000 | 40 | 26.31707 | 26.84379 | 12.66667 | 76.32388 | 113.0265 | 0.142
52 | 192.778 | -399.341 | 3.64 | 216.334 | 49.11488 | [5 empty] | Moderate effect, extended joule heating, local reactions (limited spread) – 4 | 4 | 54.99418 | 10000 | 40 | 26.31707 | 26.84379 | 12.66667 | 76.32388 | 113.0265 | 0.142
52 | 192.879 | -398.992 | 3.641 | 216.435 | 49.13263 | [5 empty] | Moderate effect, extended joule heating, local reactions (limited spread) – 4 | 4 | 54.99418 | 10000 | 40 | 26.31707 | 26.84379 | 12.66667 | 76.32388 | 113.0265 | 0.142
52 | 192.978 | -398 | 3.641 | 216.535 | 49.20939 | [5 empty] | Moderate effect, extended joule heating, local reactions (limited spread) – 4 | 4 | 54.99418 | 10000 | 40 | 26.31707 | 26.84379 | 12.66667 | 76.32388 | 113.0265 | 0.142
52 | 193.078 | -397.095 | 3.641 | 216.668 | 49.21072 | [5 empty] | Moderate effect, extended joule heating, local reactions (limited spread) – 4 | 4 | 54.99418 | 10000 | 40 | 26.31707 | 26.84379 | 12.66667 | 76.32388 | 113.0265 | 0.142
52 | 193.178 | -396.091 | 3.641 | 216.734 | 49.21542 | [5 empty] | Moderate effect, extended joule heating, local reactions (limited spread) – 4 | 4 | 54.99418 | 10000 | 40 | 26.31707 | 26.84379 | 12.66667 | 76.32388 | 113.0265 | 0.142
52 | 193.279 | -401.621 | 3.641 | 216.834 | 49.23502 | [5 empty] | Moderate effect, extended joule heating, local reactions (limited spread) – 4 | 4 | 54.99418 | 10000 | 40 | 26.31707 | 26.84379 | 12.66667 | 76.32388 | 113.0265 | 0.142
52 | 193.378 | -403.254 | 3.641 | 216.933 | 49.25764 | [5 empty] | Moderate effect, extended joule heating, local reactions (limited spread) – 4 | 4 | 54.99418 | 10000 | 40 | 26.31707 | 26.84379 | 12.66667 | 76.32388 | 113.0265 | 0.142
52 | 193.478 | -401.902 | 3.644 | 217.033 | 49.16412 | [5 empty] | Moderate effect, extended joule heating, local reactions (limited spread) – 4 | 4 | 54.99418 | 10000 | 40 | 26.31707 | 26.84379 | 12.66667 | 76.32388 | 113.0265 | 0.142
52 | 193.578 | -400.715 | 3.648 | 217.166 | 49.09052 | [5 empty] | Moderate effect, extended joule heating, local reactions (limited spread) – 4 | 4 | 54.99418 | 10000 | 40 | 26.31707 | 26.84379 | 12.66667 | 76.32388 | 113.0265 | 0.142
52 | 193.679 | -399.736 | 3.641 | 217.233 | 49.10547 | [5 empty] | Moderate effect, extended joule heating, local reactions (limited spread) – 4 | 4 | 54.99418 | 10000 | 40 | 26.31707 | 26.84379 | 12.66667 | 76.32388 | 113.0265 | 0.142
52 | 193.779 | -407.69 | 3.64 | 217.333 | 49.17343 | [5 empty] | Moderate effect, extended joule heating, local reactions (limited spread) – 4 | 4 | 54.99418 | 10000 | 40 | 26.31707 | 26.84379 | 12.66667 | 76.32388 | 113.0265 | 0.142
52 | 193.879 | -406.272 | 3.643 | 217.434 | 49.15939 | [5 empty] | Moderate effect, extended joule heating, local reactions (limited spread) – 4 | 4 | 54.99418 | 10000 | 40 | 26.31707 | 26.84379 | 12.66667 | 76.32388 | 113.0265 | 0.142
52 | 193.979 | -404.798 | 3.641 | 217.534 | 49.19491 | [5 empty] | Moderate effect, extended joule heating, local reactions (limited spread) – 4 | 4 | 54.99418 | 10000 | 40 | 26.31707 | 26.84379 | 12.66667 | 76.32388 | 113.0265 | 0.142
52 | 194.078 | -403.287 | 3.642 | 217.667 | 49.2239 | [5 empty] | Moderate effect, extended joule heating, local reactions (limited spread) – 4 | 4 | 54.99418 | 10000 | 40 | 26.31707 | 26.84379 | 12.66667 | 76.32388 | 113.0265 | 0.142
52 | 194.179 | -403.06 | 3.641 | 217.734 | 49.25199 | [5 empty] | Moderate effect, extended joule heating, local reactions (limited spread) – 4 | 4 | 54.99418 | 10000 | 40 | 26.31707 | 26.84379 | 12.66667 | 76.32388 | 113.0265 | 0.142
52 | 194.279 | -409.948 | 3.642 | 217.834 | 49.31276 | [5 empty] | Moderate effect, extended joule heating, local reactions (limited spread) – 4 | 4 | 54.99418 | 10000 | 40 | 26.31707 | 26.84379 | 12.66667 | 76.32388 | 113.0265 | 0.142
52 | 194.378 | -408.077 | 3.641 | 217.933 | 49.29963 | [5 empty] | Moderate effect, extended joule heating, local reactions (limited spread) – 4 | 4 | 54.99418 | 10000 | 40 | 26.31707 | 26.84379 | 12.66667 | 76.32388 | 113.0265 | 0.142
52 | 194.479 | -406.672 | 3.641 | 218.033 | 49.28935 | [5 empty] | Moderate effect, extended joule heating, local reactions (limited spread) – 4 | 4 | 54.99418 | 10000 | 40 | 26.31707 | 26.84379 | 12.66667 | 76.32388 | 113.0265 | 0.142
52 | 194.578 | -405.758 | 3.643 | 218.167 | 49.26597 | [5 empty] | Moderate effect, extended joule heating, local reactions (limited spread) – 4 | 4 | 54.99418 | 10000 | 40 | 26.31707 | 26.84379 | 12.66667 | 76.32388 | 113.0265 | 0.142
52 | 194.679 | -404.436 | 3.642 | 218.234 | 49.26458 | [5 empty] | Moderate effect, extended joule heating, local reactions (limited spread) – 4 | 4 | 54.99418 | 10000 | 40 | 26.31707 | 26.84379 | 12.66667 | 76.32388 | 113.0265 | 0.142
52 | 194.779 | -403.826 | 3.643 | 218.333 | 49.25428 | [5 empty] | Moderate effect, extended joule heating, local reactions (limited spread) – 4 | 4 | 54.99418 | 10000 | 40 | 26.31707 | 26.84379 | 12.66667 | 76.32388 | 113.0265 | 0.142
52 | 194.878 | -410.507 | 3.642 | 218.434 | 49.21223 | [5 empty] | Moderate effect, extended joule heating, local reactions (limited spread) – 4 | 4 | 54.99418 | 10000 | 40 | 26.31707 | 26.84379 | 12.66667 | 76.32388 | 113.0265 | 0.142
52 | 194.978 | -409.819 | 3.641 | 218.534 | 49.16638 | [5 empty] | Moderate effect, extended joule heating, local reactions (limited spread) – 4 | 4 | 54.99418 | 10000 | 40 | 26.31707 | 26.84379 | 12.66667 | 76.32388 | 113.0265 | 0.142
52 | 195.078 | -408.306 | 3.641 | 218.666 | 49.13785 | [5 empty] | Moderate effect, extended joule heating, local reactions (limited spread) – 4 | 4 | 54.99418 | 10000 | 40 | 26.31707 | 26.84379 | 12.66667 | 76.32388 | 113.0265 | 0.142
52 | 195.178 | -406.946 | 3.641 | 218.733 | 49.12759 | [5 empty] | Moderate effect, extended joule heating, local reactions (limited spread) – 4 | 4 | 54.99418 | 10000 | 40 | 26.31707 | 26.84379 | 12.66667 | 76.32388 | 113.0265 | 0.142
52 | 195.278 | -405.997 | 3.641 | 218.832 | 49.13314 | [5 empty] | Moderate effect, extended joule heating, local reactions (limited spread) – 4 | 4 | 54.99418 | 10000 | 40 | 26.31707 | 26.84379 | 12.66667 | 76.32388 | 113.0265 | 0.142
52 | 195.378 | -405.08 | 3.641 | 218.933 | 49.13131 | [5 empty] | Moderate effect, extended joule heating, local reactions (limited spread) – 4 | 4 | 54.99418 | 10000 | 40 | 26.31707 | 26.84379 | 12.66667 | 76.32388 | 113.0265 | 0.142
52 | 195.477 | -404.305 | 3.641 | 219.033 | 49.2005 | [5 empty] | Moderate effect, extended joule heating, local reactions (limited spread) – 4 | 4 | 54.99418 | 10000 | 40 | 26.31707 | 26.84379 | 12.66667 | 76.32388 | 113.0265 | 0.142
52 | 195.577 | -416.82 | 3.641 | 219.166 | 49.24643 | [5 empty] | Moderate effect, extended joule heating, local reactions (limited spread) – 4 | 4 | 54.99418 | 10000 | 40 | 26.31707 | 26.84379 | 12.66667 | 76.32388 | 113.0265 | 0.142
52 | 195.678 | -415.915 | 3.643 | 219.233 | 49.29739 | [5 empty] | Moderate effect, extended joule heating, local reactions (limited spread) – 4 | 4 | 54.99418 | 10000 | 40 | 26.31707 | 26.84379 | 12.66667 | 76.32388 | 113.0265 | 0.142
52 | 195.779 | -414.349 | 3.641 | 219.332 | 49.3169 | [5 empty] | Moderate effect, extended joule heating, local reactions (limited spread) – 4 | 4 | 54.99418 | 10000 | 40 | 26.31707 | 26.84379 | 12.66667 | 76.32388 | 113.0265 | 0.142
52 | 195.879 | -412.763 | 3.641 | 219.433 | 49.27167 | [5 empty] | Moderate effect, extended joule heating, local reactions (limited spread) – 4 | 4 | 54.99418 | 10000 | 40 | 26.31707 | 26.84379 | 12.66667 | 76.32388 | 113.0265 | 0.142
52 | 195.978 | -411.442 | 3.642 | 219.532 | 49.21133 | [5 empty] | Moderate effect, extended joule heating, local reactions (limited spread) – 4 | 4 | 54.99418 | 10000 | 40 | 26.31707 | 26.84379 | 12.66667 | 76.32388 | 113.0265 | 0.142
52 | 196.078 | -410.38 | 3.642 | 219.633 | 49.24075 | [5 empty] | Moderate effect, extended joule heating, local reactions (limited spread) – 4 | 4 | 54.99418 | 10000 | 40 | 26.31707 | 26.84379 | 12.66667 | 76.32388 | 113.0265 | 0.142
52 | 196.179 | -422.118 | 3.642 | 219.734 | 49.27443 | [5 empty] | Moderate effect, extended joule heating, local reactions (limited spread) – 4 | 4 | 54.99418 | 10000 | 40 | 26.31707 | 26.84379 | 12.66667 | 76.32388 | 113.0265 | 0.142
52 | 196.278 | -421.688 | 3.641 | 219.833 | 49.28709 | [5 empty] | Moderate effect, extended joule heating, local reactions (limited spread) – 4 | 4 | 54.99418 | 10000 | 40 | 26.31707 | 26.84379 | 12.66667 | 76.32388 | 113.0265 | 0.142
52 | 196.379 | -419.488 | 3.645 | 219.934 | 49.26079 | [5 empty] | Moderate effect, extended joule heating, local reactions (limited spread) – 4 | 4 | 54.99418 | 10000 | 40 | 26.31707 | 26.84379 | 12.66667 | 76.32388 | 113.0265 | 0.142
52 | 196.478 | -417.899 | 3.642 | 220.033 | 49.2589 | [5 empty] | Moderate effect, extended joule heating, local reactions (limited spread) – 4 | 4 | 54.99418 | 10000 | 40 | 26.31707 | 26.84379 | 12.66667 | 76.32388 | 113.0265 | 0.142
52 | 196.578 | -416.258 | 3.641 | 220.166 | 49.27946 | [5 empty] | Moderate effect, extended joule heating, local reactions (limited spread) – 4 | 4 | 54.99418 | 10000 | 40 | 26.31707 | 26.84379 | 12.66667 | 76.32388 | 113.0265 | 0.142
52 | 196.678 | -415.182 | 3.641 | 220.233 | 49.31223 | [5 empty] | Moderate effect, extended joule heating, local reactions (limited spread) – 4 | 4 | 54.99418 | 10000 | 40 | 26.31707 | 26.84379 | 12.66667 | 76.32388 | 113.0265 | 0.142
52 | 196.778 | -420.291 | 3.642 | 220.332 | 49.26597 | [5 empty] | Moderate effect, extended joule heating, local reactions (limited spread) – 4 | 4 | 54.99418 | 10000 | 40 | 26.31707 | 26.84379 | 12.66667 | 76.32388 | 113.0265 | 0.142
52 | 196.879 | -420.9 | 3.641 | 220.434 | 49.20193 | [5 empty] | Moderate effect, extended joule heating, local reactions (limited spread) – 4 | 4 | 54.99418 | 10000 | 40 | 26.31707 | 26.84379 | 12.66667 | 76.32388 | 113.0265 | 0.142
52 | 196.979 | -419.315 | 3.641 | 220.533 | 49.18177 | [5 empty] | Moderate effect, extended joule heating, local reactions (limited spread) – 4 | 4 | 54.99418 | 10000 | 40 | 26.31707 | 26.84379 | 12.66667 | 76.32388 | 113.0265 | 0.142
52 | 197.079 | -417.931 | 3.642 | 220.667 | 49.24126 | [5 empty] | Moderate effect, extended joule heating, local reactions (limited spread) – 4 | 4 | 54.99418 | 10000 | 40 | 26.31707 | 26.84379 | 12.66667 | 76.32388 | 113.0265 | 0.142
52 | 197.178 | -416.994 | 3.641 | 220.733 | 49.20947 | [5 empty] | Moderate effect, extended joule heating, local reactions (limited spread) – 4 | 4 | 54.99418 | 10000 | 40 | 26.31707 | 26.84379 | 12.66667 | 76.32388 | 113.0265 | 0.142
52 | 197.279 | -418.81 | 3.642 | 220.833 | 49.19309 | [5 empty] | Moderate effect, extended joule heating, local reactions (limited spread) – 4 | 4 | 54.99418 | 10000 | 40 | 26.31707 | 26.84379 | 12.66667 | 76.32388 | 113.0265 | 0.142
52 | 197.394 | -422.402 | 3.64 | 220.933 | 49.23664 | [5 empty] | Moderate effect, extended joule heating, local reactions (limited spread) – 4 | 4 | 54.99418 | 10000 | 40 | 26.31707 | 26.84379 | 12.66667 | 76.32388 | 113.0265 | 0.142
52 | 197.479 | -421.037 | 3.64 | 221.032 | 49.19547 | [5 empty] | Moderate effect, extended joule heating, local reactions (limited spread) – 4 | 4 | 54.99418 | 10000 | 40 | 26.31707 | 26.84379 | 12.66667 | 76.32388 | 113.0265 | 0.142
52 | 197.578 | -420.038 | 3.642 | 221.166 | 49.20248 | [5 empty] | Moderate effect, extended joule heating, local reactions (limited spread) – 4 | 4 | 54.99418 | 10000 | 40 | 26.31707 | 26.84379 | 12.66667 | 76.32388 | 113.0265 | 0.142
52 | 197.679 | -419.041 | 3.641 | 221.232 | 49.18795 | [5 empty] | Moderate effect, extended joule heating, local reactions (limited spread) – 4 | 4 | 54.99418 | 10000 | 40 | 26.31707 | 26.84379 | 12.66667 | 76.32388 | 113.0265 | 0.142
52 | 197.777 | -418.073 | 3.642 | 221.332 | 49.22158 | [5 empty] | Moderate effect, extended joule heating, local reactions (limited spread) – 4 | 4 | 54.99418 | 10000 | 40 | 26.31707 | 26.84379 | 12.66667 | 76.32388 | 113.0265 | 0.142
52 | 197.878 | -421.631 | 3.641 | 221.432 | 49.27779 | [5 empty] | Moderate effect, extended joule heating, local reactions (limited spread) – 4 | 4 | 54.99418 | 10000 | 40 | 26.31707 | 26.84379 | 12.66667 | 76.32388 | 113.0265 | 0.142
52 | 197.978 | -429.357 | 3.641 | 221.532 | 49.28573 | [5 empty] | Moderate effect, extended joule heating, local reactions (limited spread) – 4 | 4 | 54.99418 | 10000 | 40 | 26.31707 | 26.84379 | 12.66667 | 76.32388 | 113.0265 | 0.142
52 | 198.079 | -427.393 | 3.642 | 221.666 | 49.29914 | [5 empty] | Moderate effect, extended joule heating, local reactions (limited spread) – 4 | 4 | 54.99418 | 10000 | 40 | 26.31707 | 26.84379 | 12.66667 | 76.32388 | 113.0265 | 0.142
52 | 198.179 | -426.041 | 3.641 | 221.732 | 49.26557 | [5 empty] | Moderate effect, extended joule heating, local reactions (limited spread) – 4 | 4 | 54.99418 | 10000 | 40 | 26.31707 | 26.84379 | 12.66667 | 76.32388 | 113.0265 | 0.142
52 | 198.279 | -424.756 | 3.64 | 221.832 | 49.28559 | [5 empty] | Moderate effect, extended joule heating, local reactions (limited spread) – 4 | 4 | 54.99418 | 10000 | 40 | 26.31707 | 26.84379 | 12.66667 | 76.32388 | 113.0265 | 0.142
52 | 198.378 | -423.58 | 3.641 | 221.932 | 49.26598 | [5 empty] | Moderate effect, extended joule heating, local reactions (limited spread) – 4 | 4 | 54.99418 | 10000 | 40 | 26.31707 | 26.84379 | 12.66667 | 76.32388 | 113.0265 | 0.142
52 | 198.478 | -424.028 | 3.641 | 222.033 | 49.30673 | [5 empty] | Moderate effect, extended joule heating, local reactions (limited spread) – 4 | 4 | 54.99418 | 10000 | 40 | 26.31707 | 26.84379 | 12.66667 | 76.32388 | 113.0265 | 0.142
52 | 198.578 | -432.976 | 3.641 | 222.167 | 49.26038 | [5 empty] | Moderate effect, extended joule heating, local reactions (limited spread) – 4 | 4 | 54.99418 | 10000 | 40 | 26.31707 | 26.84379 | 12.66667 | 76.32388 | 113.0265 | 0.142
52 | 198.679 | -430.788 | 3.642 | 222.233 | 49.24685 | [5 empty] | Moderate effect, extended joule heating, local reactions (limited spread) – 4 | 4 | 54.99418 | 10000 | 40 | 26.31707 | 26.84379 | 12.66667 | 76.32388 | 113.0265 | 0.142
52 | 198.779 | -429.263 | 3.642 | 222.333 | 49.26228 | [5 empty] | Moderate effect, extended joule heating, local reactions (limited spread) – 4 | 4 | 54.99418 | 10000 | 40 | 26.31707 | 26.84379 | 12.66667 | 76.32388 | 113.0265 | 0.142
52 | 198.877 | -428.137 | 3.642 | 222.434 | 49.29354 | [5 empty] | Moderate effect, extended joule heating, local reactions (limited spread) – 4 | 4 | 54.99418 | 10000 | 40 | 26.31707 | 26.84379 | 12.66667 | 76.32388 | 113.0265 | 0.142
52 | 198.978 | -426.831 | 3.641 | 222.534 | 49.30109 | [5 empty] | Moderate effect, extended joule heating, local reactions (limited spread) – 4 | 4 | 54.99418 | 10000 | 40 | 26.31707 | 26.84379 | 12.66667 | 76.32388 | 113.0265 | 0.142
52 | 199.077 | -426.048 | 3.642 | 222.666 | 49.30849 | [5 empty] | Moderate effect, extended joule heating, local reactions (limited spread) – 4 | 4 | 54.99418 | 10000 | 40 | 26.31707 | 26.84379 | 12.66667 | 76.32388 | 113.0265 | 0.142
52 | 199.178 | -432.427 | 3.642 | 222.734 | 49.30847 | [5 empty] | Moderate effect, extended joule heating, local reactions (limited spread) – 4 | 4 | 54.99418 | 10000 | 40 | 26.31707 | 26.84379 | 12.66667 | 76.32388 | 113.0265 | 0.142
52 | 199.278 | -430.905 | 3.644 | 222.834 | 49.35712 | [5 empty] | Moderate effect, extended joule heating, local reactions (limited spread) – 4 | 4 | 54.99418 | 10000 | 40 | 26.31707 | 26.84379 | 12.66667 | 76.32388 | 113.0265 | 0.142
52 | 199.385 | -429.528 | 3.644 | 222.933 | 49.36086 | [5 empty] | Moderate effect, extended joule heating, local reactions (limited spread) – 4 | 4 | 54.99418 | 10000 | 40 | 26.31707 | 26.84379 | 12.66667 | 76.32388 | 113.0265 | 0.142
52 | 199.479 | -428.448 | 3.641 | 223.034 | 49.33652 | [5 empty] | Moderate effect, extended joule heating, local reactions (limited spread) – 4 | 4 | 54.99418 | 10000 | 40 | 26.31707 | 26.84379 | 12.66667 | 76.32388 | 113.0265 | 0.142
52 | 199.578 | -427.446 | 3.641 | 223.167 | 49.34254 | [5 empty] | Moderate effect, extended joule heating, local reactions (limited spread) – 4 | 4 | 54.99418 | 10000 | 40 | 26.31707 | 26.84379 | 12.66667 | 76.32388 | 113.0265 | 0.142
52 | 199.679 | -426.387 | 3.641 | 223.233 | 49.34027 | [5 empty] | Moderate effect, extended joule heating, local reactions (limited spread) – 4 | 4 | 54.99418 | 10000 | 40 | 26.31707 | 26.84379 | 12.66667 | 76.32388 | 113.0265 | 0.142
52 | 199.779 | -429.1 | 3.641 | 223.333 | 49.33516 | [5 empty] | Moderate effect, extended joule heating, local reactions (limited spread) – 4 | 4 | 54.99418 | 10000 | 40 | 26.31707 | 26.84379 | 12.66667 | 76.32388 | 113.0265 | 0.142
52 | 199.877 | -432.836 | 3.642 | 223.433 | 49.3225 | [5 empty] | Moderate effect, extended joule heating, local reactions (limited spread) – 4 | 4 | 54.99418 | 10000 | 40 | 26.31707 | 26.84379 | 12.66667 | 76.32388 | 113.0265 | 0.142
52 | 199.979 | -431.524 | 3.641 | 223.533 | 49.3216 | [5 empty] | Moderate effect, extended joule heating, local reactions (limited spread) – 4 | 4 | 54.99418 | 10000 | 40 | 26.31707 | 26.84379 | 12.66667 | 76.32388 | 113.0265 | 0.142
52 | 200.078 | -430.286 | 3.641 | 223.665 | 49.37027 | [5 empty] | Moderate effect, extended joule heating, local reactions (limited spread) – 4 | 4 | 54.99418 | 10000 | 40 | 26.31707 | 26.84379 | 12.66667 | 76.32388 | 113.0265 | 0.142
52 | 200.179 | -429.143 | 3.64 | 223.732 | 49.41976 | [5 empty] | Moderate effect, extended joule heating, local reactions (limited spread) – 4 | 4 | 54.99418 | 10000 | 40 | 26.31707 | 26.84379 | 12.66667 | 76.32388 | 113.0265 | 0.142
52 | 200.279 | -428.319 | 3.642 | 223.831 | 49.38937 | [5 empty] | Moderate effect, extended joule heating, local reactions (limited spread) – 4 | 4 | 54.99418 | 10000 | 40 | 26.31707 | 26.84379 | 12.66667 | 76.32388 | 113.0265 | 0.142
52 | 200.387 | -427.241 | 3.639 | 223.932 | 49.39123 | [5 empty] | Moderate effect, extended joule heating, local reactions (limited spread) – 4 | 4 | 54.99418 | 10000 | 40 | 26.31707 | 26.84379 | 12.66667 | 76.32388 | 113.0265 | 0.142
52 | 200.478 | -426.539 | 3.643 | 224.032 | 49.44778 | [5 empty] | Moderate effect, extended joule heating, local reactions (limited spread) – 4 | 4 | 54.99418 | 10000 | 40 | 26.31707 | 26.84379 | 12.66667 | 76.32388 | 113.0265 | 0.142
52 | 200.578 | -425.574 | 3.641 | 224.165 | 49.41092 | [5 empty] | Moderate effect, extended joule heating, local reactions (limited spread) – 4 | 4 | 54.99418 | 10000 | 40 | 26.31707 | 26.84379 | 12.66667 | 76.32388 | 113.0265 | 0.142
52 | 200.679 | -431.197 | 3.642 | 224.232 | 49.39033 | [5 empty] | Moderate effect, extended joule heating, local reactions (limited spread) – 4 | 4 | 54.99418 | 10000 | 40 | 26.31707 | 26.84379 | 12.66667 | 76.32388 | 113.0265 | 0.142
52 | 200.778 | -437.511 | 3.641 | 224.331 | 49.41089 | [5 empty] | Moderate effect, extended joule heating, local reactions (limited spread) – 4 | 4 | 54.99418 | 10000 | 40 | 26.31707 | 26.84379 | 12.66667 | 76.32388 | 113.0265 | 0.142
52 | 200.878 | -435.816 | 3.641 | 224.433 | 49.35575 | [5 empty] | Moderate effect, extended joule heating, local reactions (limited spread) – 4 | 4 | 54.99418 | 10000 | 40 | 26.31707 | 26.84379 | 12.66667 | 76.32388 | 113.0265 | 0.142
52 | 200.977 | -434.526 | 3.641 | 224.532 | 49.30997 | [5 empty] | Moderate effect, extended joule heating, local reactions (limited spread) – 4 | 4 | 54.99418 | 10000 | 40 | 26.31707 | 26.84379 | 12.66667 | 76.32388 | 113.0265 | 0.142
52 | 201.08 | -433.152 | 3.642 | 224.666 | 49.23428 | [5 empty] | Moderate effect, extended joule heating, local reactions (limited spread) – 4 | 4 | 54.99418 | 10000 | 40 | 26.31707 | 26.84379 | 12.66667 | 76.32388 | 113.0265 | 0.142
52 | 201.179 | -432.135 | 3.643 | 224.733 | 49.24036 | [5 empty] | Moderate effect, extended joule heating, local reactions (limited spread) – 4 | 4 | 54.99418 | 10000 | 40 | 26.31707 | 26.84379 | 12.66667 | 76.32388 | 113.0265 | 0.142
52 | 201.279 | -431.19 | 3.641 | 224.833 | 49.20427 | [5 empty] | Moderate effect, extended joule heating, local reactions (limited spread) – 4 | 4 | 54.99418 | 10000 | 40 | 26.31707 | 26.84379 | 12.66667 | 76.32388 | 113.0265 | 0.142
52 | 201.381 | -435.758 | 3.642 | 224.933 | 49.24026 | [5 empty] | Moderate effect, extended joule heating, local reactions (limited spread) – 4 | 4 | 54.99418 | 10000 | 40 | 26.31707 | 26.84379 | 12.66667 | 76.32388 | 113.0265 | 0.142
52 | 201.478 | -442.162 | 3.641 | 225.032 | 49.251 | [5 empty] | Moderate effect, extended joule heating, local reactions (limited spread) – 4 | 4 | 54.99418 | 10000 | 40 | 26.31707 | 26.84379 | 12.66667 | 76.32388 | 113.0265 | 0.142
52 | 201.579 | -440.376 | 3.641 | 225.166 | 49.24131 | [5 empty] | Moderate effect, extended joule heating, local reactions (limited spread) – 4 | 4 | 54.99418 | 10000 | 40 | 26.31707 | 26.84379 | 12.66667 | 76.32388 | 113.0265 | 0.142
52 | 201.68 | -438.815 | 3.641 | 225.232 | 49.2057 | [5 empty] | Moderate effect, extended joule heating, local reactions (limited spread) – 4 | 4 | 54.99418 | 10000 | 40 | 26.31707 | 26.84379 | 12.66667 | 76.32388 | 113.0265 | 0.142
52 | 201.778 | -437.608 | 3.641 | 225.331 | 49.17719 | [5 empty] | Moderate effect, extended joule heating, local reactions (limited spread) – 4 | 4 | 54.99418 | 10000 | 40 | 26.31707 | 26.84379 | 12.66667 | 76.32388 | 113.0265 | 0.142
52 | 201.88 | -436.373 | 3.642 | 225.432 | 49.19956 | [5 empty] | Moderate effect, extended joule heating, local reactions (limited spread) – 4 | 4 | 54.99418 | 10000 | 40 | 26.31707 | 26.84379 | 12.66667 | 76.32388 | 113.0265 | 0.142
52 | 201.979 | -437.283 | 3.641 | 225.531 | 49.18655 | [5 empty] | Moderate effect, extended joule heating, local reactions (limited spread) – 4 | 4 | 54.99418 | 10000 | 40 | 26.31707 | 26.84379 | 12.66667 | 76.32388 | 113.0265 | 0.142
52 | 202.079 | -443.06 | 3.641 | 225.665 | 49.15101 | [5 empty] | Moderate effect, extended joule heating, local reactions (limited spread) – 4 | 4 | 54.99418 | 10000 | 40 | 26.31707 | 26.84379 | 12.66667 | 76.32388 | 113.0265 | 0.142
52 | 202.18 | -441.539 | 3.642 | 225.731 | 49.14447 | [5 empty] | Moderate effect, extended joule heating, local reactions (limited spread) – 4 | 4 | 54.99418 | 10000 | 40 | 26.31707 | 26.84379 | 12.66667 | 76.32388 | 113.0265 | 0.142
52 | 202.28 | -440.283 | 3.64 | 225.831 | 49.11301 | [5 empty] | Moderate effect, extended joule heating, local reactions (limited spread) – 4 | 4 | 54.99418 | 10000 | 40 | 26.31707 | 26.84379 | 12.66667 | 76.32388 | 113.0265 | 0.142
52 | 202.379 | -438.963 | 3.642 | 225.931 | 49.14909 | [5 empty] | Moderate effect, extended joule heating, local reactions (limited spread) – 4 | 4 | 54.99418 | 10000 | 40 | 26.31707 | 26.84379 | 12.66667 | 76.32388 | 113.0265 | 0.142
52 | 202.479 | -437.848 | 3.64 | 226.031 | 49.18372 | [5 empty] | Moderate effect, extended joule heating, local reactions (limited spread) – 4 | 4 | 54.99418 | 10000 | 40 | 26.31707 | 26.84379 | 12.66667 | 76.32388 | 113.0265 | 0.142
52 | 202.58 | -436.88 | 3.641 | 226.165 | 49.19537 | [5 empty] | Moderate effect, extended joule heating, local reactions (limited spread) – 4 | 4 | 54.99418 | 10000 | 40 | 26.31707 | 26.84379 | 12.66667 | 76.32388 | 113.0265 | 0.142
52 | 202.679 | -444.492 | 3.641 | 226.231 | 49.18923 | [5 empty] | Moderate effect, extended joule heating, local reactions (limited spread) – 4 | 4 | 54.99418 | 10000 | 40 | 26.31707 | 26.84379 | 12.66667 | 76.32388 | 113.0265 | 0.142
52 | 202.779 | -444.168 | 3.641 | 226.331 | 49.17746 | [5 empty] | Moderate effect, extended joule heating, local reactions (limited spread) – 4 | 4 | 54.99418 | 10000 | 40 | 26.31707 | 26.84379 | 12.66667 | 76.32388 | 113.0265 | 0.142
52 | 202.881 | -442.792 | 3.641 | 226.431 | 49.1878 | [5 empty] | Moderate effect, extended joule heating, local reactions (limited spread) – 4 | 4 | 54.99418 | 10000 | 40 | 26.31707 | 26.84379 | 12.66667 | 76.32388 | 113.0265 | 0.142
52 | 202.979 | -441.67 | 3.642 | 226.531 | 49.19207 | [5 empty] | Moderate effect, extended joule heating, local reactions (limited spread) – 4 | 4 | 54.99418 | 10000 | 40 | 26.31707 | 26.84379 | 12.66667 | 76.32388 | 113.0265 | 0.142
52 | 203.079 | -440.502 | 3.642 | 226.665 | 49.15937 | [5 empty] | Moderate effect, extended joule heating, local reactions (limited spread) – 4 | 4 | 54.99418 | 10000 | 40 | 26.31707 | 26.84379 | 12.66667 | 76.32388 | 113.0265 | 0.142
52 | 203.179 | -439.867 | 3.641 | 226.731 | 49.14626 | [5 empty] | Moderate effect, extended joule heating, local reactions (limited spread) – 4 | 4 | 54.99418 | 10000 | 40 | 26.31707 | 26.84379 | 12.66667 | 76.32388 | 113.0265 | 0.142
52 | 203.28 | -447.609 | 3.642 | 226.831 | 49.09147 | [5 empty] | Moderate effect, extended joule heating, local reactions (limited spread) – 4 | 4 | 54.99418 | 10000 | 40 | 26.31707 | 26.84379 | 12.66667 | 76.32388 | 113.0265 | 0.142
52 | 203.379 | -449.578 | 3.642 | 226.931 | 49.04885 | [5 empty] | Moderate effect, extended joule heating, local reactions (limited spread) – 4 | 4 | 54.99418 | 10000 | 40 | 26.31707 | 26.84379 | 12.66667 | 76.32388 | 113.0265 | 0.142
52 | 203.48 | -448.098 | 3.641 | 227.031 | 49.00628 | [5 empty] | Moderate effect, extended joule heating, local reactions (limited spread) – 4 | 4 | 54.99418 | 10000 | 40 | 26.31707 | 26.84379 | 12.66667 | 76.32388 | 113.0265 | 0.142
52 | 203.578 | -446.73 | 3.641 | 227.131 | 49.02697 | [5 empty] | Moderate effect, extended joule heating, local reactions (limited spread) – 4 | 4 | 54.99418 | 10000 | 40 | 26.31707 | 26.84379 | 12.66667 | 76.32388 | 113.0265 | 0.142
52 | 203.679 | -445.643 | 3.641 | 227.232 | 49.08965 | [5 empty] | Moderate effect, extended joule heating, local reactions (limited spread) – 4 | 4 | 54.99418 | 10000 | 40 | 26.31707 | 26.84379 | 12.66667 | 76.32388 | 113.0265 | 0.142
52 | 203.78 | -451.008 | 3.641 | 227.332 | 49.10967 | [5 empty] | Moderate effect, extended joule heating, local reactions (limited spread) – 4 | 4 | 54.99418 | 10000 | 40 | 26.31707 | 26.84379 | 12.66667 | 76.32388 | 113.0265 | 0.142
52 | 203.88 | -453.396 | 3.641 | 227.432 | 49.11488 | [5 empty] | Moderate effect, extended joule heating, local reactions (limited spread) – 4 | 4 | 54.99418 | 10000 | 40 | 26.31707 | 26.84379 | 12.66667 | 76.32388 | 113.0265 | 0.142
52 | 203.979 | -451.565 | 3.641 | 227.532 | 49.13078 | [5 empty] | Moderate effect, extended joule heating, local reactions (limited spread) – 4 | 4 | 54.99418 | 10000 | 40 | 26.31707 | 26.84379 | 12.66667 | 76.32388 | 113.0265 | 0.142
52 | 204.079 | -450.236 | 3.644 | 227.633 | 49.12375 | [5 empty] | Moderate effect, extended joule heating, local reactions (limited spread) – 4 | 4 | 54.99418 | 10000 | 40 | 26.31707 | 26.84379 | 12.66667 | 76.32388 | 113.0265 | 0.142
52 | 204.179 | -449.129 | 3.64 | 227.733 | 49.17706 | [5 empty] | Moderate effect, extended joule heating, local reactions (limited spread) – 4 | 4 | 54.99418 | 10000 | 40 | 26.31707 | 26.84379 | 12.66667 | 76.32388 | 113.0265 | 0.142
52 | 204.279 | -456.199 | 3.641 | 227.832 | 49.18692 | [5 empty] | Moderate effect, extended joule heating, local reactions (limited spread) – 4 | 4 | 54.99418 | 10000 | 40 | 26.31707 | 26.84379 | 12.66667 | 76.32388 | 113.0265 | 0.142
52 | 204.379 | -454.799 | 3.641 | 227.933 | 49.24958 | [5 empty] | Moderate effect, extended joule heating, local reactions (limited spread) – 4 | 4 | 54.99418 | 10000 | 40 | 26.31707 | 26.84379 | 12.66667 | 76.32388 | 113.0265 | 0.142
52 | 204.479 | -453.342 | 3.642 | 228.033 | 49.22674 | [5 empty] | Moderate effect, extended joule heating, local reactions (limited spread) – 4 | 4 | 54.99418 | 10000 | 40 | 26.31707 | 26.84379 | 12.66667 | 76.32388 | 113.0265 | 0.142
52 | 204.579 | -452.859 | 3.641 | 228.165 | 49.21502 | [5 empty] | Moderate effect, extended joule heating, local reactions (limited spread) – 4 | 4 | 54.99418 | 10000 | 40 | 26.31707 | 26.84379 | 12.66667 | 76.32388 | 113.0265 | 0.142
52 | 204.68 | -456.262 | 3.641 | 228.231 | 49.2196 | [5 empty] | Moderate effect, extended joule heating, local reactions (limited spread) – 4 | 4 | 54.99418 | 10000 | 40 | 26.31707 | 26.84379 | 12.66667 | 76.32388 | 113.0265 | 0.142
52 | 204.779 | -454.992 | 3.641 | 228.331 | 49.16592 | [5 empty] | Moderate effect, extended joule heating, local reactions (limited spread) – 4 | 4 | 54.99418 | 10000 | 40 | 26.31707 | 26.84379 | 12.66667 | 76.32388 | 113.0265 | 0.142
52 | 204.881 | -453.267 | 3.641 | 228.432 | 49.15419 | [5 empty] | Moderate effect, extended joule heating, local reactions (limited spread) – 4 | 4 | 54.99418 | 10000 | 40 | 26.31707 | 26.84379 | 12.66667 | 76.32388 | 113.0265 | 0.142
52 | 204.979 | -452.717 | 3.641 | 228.532 | 49.15054 | [5 empty] | Moderate effect, extended joule heating, local reactions (limited spread) – 4 | 4 | 54.99418 | 10000 | 40 | 26.31707 | 26.84379 | 12.66667 | 76.32388 | 113.0265 | 0.142
52 | 205.079 | -456.583 | 3.641 | 228.632 | 49.13514 | [5 empty] | Moderate effect, extended joule heating, local reactions (limited spread) – 4 | 4 | 54.99418 | 10000 | 40 | 26.31707 | 26.84379 | 12.66667 | 76.32388 | 113.0265 | 0.142
52 | 205.18 | -455.331 | 3.641 | 228.733 | 49.11532 | [5 empty] | Moderate effect, extended joule heating, local reactions (limited spread) – 4 | 4 | 54.99418 | 10000 | 40 | 26.31707 | 26.84379 | 12.66667 | 76.32388 | 113.0265 | 0.142
52 | 205.279 | -454.019 | 3.641 | 228.833 | 49.08072 | [5 empty] | Moderate effect, extended joule heating, local reactions (limited spread) – 4 | 4 | 54.99418 | 10000 | 40 | 26.31707 | 26.84379 | 12.66667 | 76.32388 | 113.0265 | 0.142
52 | 205.379 | -453.22 | 3.64 | 228.934 | 49.07701 | [5 empty] | Moderate effect, extended joule heating, local reactions (limited spread) – 4 | 4 | 54.99418 | 10000 | 40 | 26.31707 | 26.84379 | 12.66667 | 76.32388 | 113.0265 | 0.142
52 | 205.479 | -455.771 | 3.641 | 229.032 | 48.97495 | [5 empty] | Moderate effect, extended joule heating, local reactions (limited spread) – 4 | 4 | 54.99418 | 10000 | 40 | 26.31707 | 26.84379 | 12.66667 | 76.32388 | 113.0265 | 0.142
52 | 205.579 | -454.5 | 3.641 | 229.133 | 49.03778 | [5 empty] | Moderate effect, extended joule heating, local reactions (limited spread) – 4 | 4 | 54.99418 | 10000 | 40 | 26.31707 | 26.84379 | 12.66667 | 76.32388 | 113.0265 | 0.142
52 | 205.679 | -453.156 | 3.642 | 229.233 | 49.08448 | [5 empty] | Moderate effect, extended joule heating, local reactions (limited spread) – 4 | 4 | 54.99418 | 10000 | 40 | 26.31707 | 26.84379 | 12.66667 | 76.32388 | 113.0265 | 0.142
52 | 205.779 | -453.515 | 3.641 | 229.332 | 49.11769 | [5 empty] | Moderate effect, extended joule heating, local reactions (limited spread) – 4 | 4 | 54.99418 | 10000 | 40 | 26.31707 | 26.84379 | 12.66667 | 76.32388 | 113.0265 | 0.142
52 | 205.881 | -455.206 | 3.64 | 229.432 | 49.11396 | [5 empty] | Moderate effect, extended joule heating, local reactions (limited spread) – 4 | 4 | 54.99418 | 10000 | 40 | 26.31707 | 26.84379 | 12.66667 | 76.32388 | 113.0265 | 0.142
52 | 205.979 | -453.712 | 3.64 | 229.531 | 49.07793 | [5 empty] | Moderate effect, extended joule heating, local reactions (limited spread) – 4 | 4 | 54.99418 | 10000 | 40 | 26.31707 | 26.84379 | 12.66667 | 76.32388 | 113.0265 | 0.142
52 | 206.079 | -452.656 | 3.64 | 229.632 | 49.10973 | [5 empty] | Moderate effect, extended joule heating, local reactions (limited spread) – 4 | 4 | 54.99418 | 10000 | 40 | 26.31707 | 26.84379 | 12.66667 | 76.32388 | 113.0265 | 0.142
52 | 206.179 | -455.894 | 3.64 | 229.732 | 49.09673 | [5 empty] | Moderate effect, extended joule heating, local reactions (limited spread) – 4 | 4 | 54.99418 | 10000 | 40 | 26.31707 | 26.84379 | 12.66667 | 76.32388 | 113.0265 | 0.142
52 | 206.281 | -456.354 | 3.64 | 229.831 | 49.0363 | [5 empty] | Moderate effect, extended joule heating, local reactions (limited spread) – 4 | 4 | 54.99418 | 10000 | 40 | 26.31707 | 26.84379 | 12.66667 | 76.32388 | 113.0265 | 0.142
52 | 206.38 | -455.01 | 3.641 | 229.933 | 49.04885 | [5 empty] | Moderate effect, extended joule heating, local reactions (limited spread) – 4 | 4 | 54.99418 | 10000 | 40 | 26.31707 | 26.84379 | 12.66667 | 76.32388 | 113.0265 | 0.142
52 | 206.48 | -454.494 | 3.641 | 230.032 | 49.03249 | [5 empty] | Moderate effect, extended joule heating, local reactions (limited spread) – 4 | 4 | 54.99418 | 10000 | 40 | 26.31707 | 26.84379 | 12.66667 | 76.32388 | 113.0265 | 0.142
52 | 206.579 | -460.611 | 3.641 | 230.133 | 49.08497 | [5 empty] | Moderate effect, extended joule heating, local reactions (limited spread) – 4 | 4 | 54.99418 | 10000 | 40 | 26.31707 | 26.84379 | 12.66667 | 76.32388 | 113.0265 | 0.142
52 | 206.679 | -459.663 | 3.641 | 230.233 | 49.10791 | [5 empty] | Moderate effect, extended joule heating, local reactions (limited spread) – 4 | 4 | 54.99418 | 10000 | 40 | 26.31707 | 26.84379 | 12.66667 | 76.32388 | 113.0265 | 0.142
52 | 206.78 | -458.248 | 3.641 | 230.333 | 49.05176 | [5 empty] | Moderate effect, extended joule heating, local reactions (limited spread) – 4 | 4 | 54.99418 | 10000 | 40 | 26.31707 | 26.84379 | 12.66667 | 76.32388 | 113.0265 | 0.142
52 | 206.88 | -461.696 | 3.64 | 230.433 | 48.96593 | [5 empty] | Moderate effect, extended joule heating, local reactions (limited spread) – 4 | 4 | 54.99418 | 10000 | 40 | 26.31707 | 26.84379 | 12.66667 | 76.32388 | 113.0265 | 0.142
52 | 206.992 | -462.508 | 3.642 | 230.532 | 48.94629 | [5 empty] | Moderate effect, extended joule heating, local reactions (limited spread) – 4 | 4 | 54.99418 | 10000 | 40 | 26.31707 | 26.84379 | 12.66667 | 76.32388 | 113.0265 | 0.142
52 | 207.08 | -461.025 | 3.64 | 230.632 | 48.93555 | [5 empty] | Moderate effect, extended joule heating, local reactions (limited spread) – 4 | 4 | 54.99418 | 10000 | 40 | 26.31707 | 26.84379 | 12.66667 | 76.32388 | 113.0265 | 0.142
52 | 207.18 | -463.584 | 3.641 | 230.732 | 48.98045 | [5 empty] | Moderate effect, extended joule heating, local reactions (limited spread) – 4 | 4 | 54.99418 | 10000 | 40 | 26.31707 | 26.84379 | 12.66667 | 76.32388 | 113.0265 | 0.142
52 | 207.28 | -463.302 | 3.641 | 230.831 | 49.01324 | [5 empty] | Moderate effect, extended joule heating, local reactions (limited spread) – 4 | 4 | 54.99418 | 10000 | 40 | 26.31707 | 26.84379 | 12.66667 | 76.32388 | 113.0265 | 0.142
52 | 207.379 | -461.996 | 3.64 | 230.931 | 48.97996 | [5 empty] | Moderate effect, extended joule heating, local reactions (limited spread) – 4 | 4 | 54.99418 | 10000 | 40 | 26.31707 | 26.84379 | 12.66667 | 76.32388 | 113.0265 | 0.142
52 | 207.481 | -464.047 | 3.641 | 231.031 | 49.08717 | [5 empty] | Moderate effect, extended joule heating, local reactions (limited spread) – 4 | 4 | 54.99418 | 10000 | 40 | 26.31707 | 26.84379 | 12.66667 | 76.32388 | 113.0265 | 0.142
52 | 207.579 | -463.555 | 3.64 | 231.131 | 49.09934 | [5 empty] | Moderate effect, extended joule heating, local reactions (limited spread) – 4 | 4 | 54.99418 | 10000 | 40 | 26.31707 | 26.84379 | 12.66667 | 76.32388 | 113.0265 | 0.142
52 | 207.679 | -462.76 | 3.64 | 231.231 | 49.09793 | [5 empty] | Moderate effect, extended joule heating, local reactions (limited spread) – 4 | 4 | 54.99418 | 10000 | 40 | 26.31707 | 26.84379 | 12.66667 | 76.32388 | 113.0265 | 0.142
52 | 207.779 | -464.368 | 3.64 | 231.332 | 49.12564 | [5 empty] | Moderate effect, extended joule heating, local reactions (limited spread) – 4 | 4 | 54.99418 | 10000 | 40 | 26.31707 | 26.84379 | 12.66667 | 76.32388 | 113.0265 | 0.142
52 | 207.879 | -462.946 | 3.64 | 231.432 | 49.13304 | [5 empty] | Moderate effect, extended joule heating, local reactions (limited spread) – 4 | 4 | 54.99418 | 10000 | 40 | 26.31707 | 26.84379 | 12.66667 | 76.32388 | 113.0265 | 0.142
52 | 207.98 | -462.2 | 3.639 | 231.532 | 49.16069 | [5 empty] | Moderate effect, extended joule heating, local reactions (limited spread) – 4 | 4 | 54.99418 | 10000 | 40 | 26.31707 | 26.84379 | 12.66667 | 76.32388 | 113.0265 | 0.142
52 | 208.08 | -461.949 | 3.641 | 231.632 | 49.22472 | [5 empty] | Moderate effect, extended joule heating, local reactions (limited spread) – 4 | 4 | 54.99418 | 10000 | 40 | 26.31707 | 26.84379 | 12.66667 | 76.32388 | 113.0265 | 0.142
52 | 208.179 | -461.5 | 3.639 | 231.732 | 49.20616 | [5 empty] | Moderate effect, extended joule heating, local reactions (limited spread) – 4 | 4 | 54.99418 | 10000 | 40 | 26.31707 | 26.84379 | 12.66667 | 76.32388 | 113.0265 | 0.142
52 | 208.279 | -463.469 | 3.64 | 231.831 | 49.19204 | [5 empty] | Moderate effect, extended joule heating, local reactions (limited spread) – 4 | 4 | 54.99418 | 10000 | 40 | 26.31707 | 26.84379 | 12.66667 | 76.32388 | 113.0265 | 0.142
52 | 208.38 | -462.317 | 3.64 | 231.931 | 49.16542 | [5 empty] | Moderate effect, extended joule heating, local reactions (limited spread) – 4 | 4 | 54.99418 | 10000 | 40 | 26.31707 | 26.84379 | 12.66667 | 76.32388 | 113.0265 | 0.142
52 | 208.481 | -462.524 | 3.64 | 232.031 | 49.16069 | [5 empty] | Moderate effect, extended joule heating, local reactions (limited spread) – 4 | 4 | 54.99418 | 10000 | 40 | 26.31707 | 26.84379 | 12.66667 | 76.32388 | 113.0265 | 0.142
52 | 208.579 | -463.968 | 3.64 | 232.131 | 49.16785 | [5 empty] | Moderate effect, extended joule heating, local reactions (limited spread) – 4 | 4 | 54.99418 | 10000 | 40 | 26.31707 | 26.84379 | 12.66667 | 76.32388 | 113.0265 | 0.142
52 | 208.68 | -463.167 | 3.64 | 232.231 | 49.10791 | [5 empty] | Moderate effect, extended joule heating, local reactions (limited spread) – 4 | 4 | 54.99418 | 10000 | 40 | 26.31707 | 26.84379 | 12.66667 | 76.32388 | 113.0265 | 0.142
52 | 208.78 | -465.283 | 3.64 | 232.331 | 49.13119 | [5 empty] | Moderate effect, extended joule heating, local reactions (limited spread) – 4 | 4 | 54.99418 | 10000 | 40 | 26.31707 | 26.84379 | 12.66667 | 76.32388 | 113.0265 | 0.142
52 | 208.88 | -464.92 | 3.64 | 232.431 | 49.21409 | [5 empty] | Moderate effect, extended joule heating, local reactions (limited spread) – 4 | 4 | 54.99418 | 10000 | 40 | 26.31707 | 26.84379 | 12.66667 | 76.32388 | 113.0265 | 0.142
52 | 208.979 | -464.031 | 3.64 | 232.531 | 49.23793 | [5 empty] | Moderate effect, extended joule heating, local reactions (limited spread) – 4 | 4 | 54.99418 | 10000 | 40 | 26.31707 | 26.84379 | 12.66667 | 76.32388 | 113.0265 | 0.142
52 | 209.079 | -468.348 | 3.64 | 232.631 | 49.24732 | [5 empty] | Moderate effect, extended joule heating, local reactions (limited spread) – 4 | 4 | 54.99418 | 10000 | 40 | 26.31707 | 26.84379 | 12.66667 | 76.32388 | 113.0265 | 0.142
52 | 209.18 | -467.457 | 3.64 | 232.731 | 49.27766 | [5 empty] | Moderate effect, extended joule heating, local reactions (limited spread) – 4 | 4 | 54.99418 | 10000 | 40 | 26.31707 | 26.84379 | 12.66667 | 76.32388 | 113.0265 | 0.142
52 | 209.297 | -466.691 | 3.64 | 232.831 | 49.2557 | [5 empty] | Moderate effect, extended joule heating, local reactions (limited spread) – 4 | 4 | 54.99418 | 10000 | 40 | 26.31707 | 26.84379 | 12.66667 | 76.32388 | 113.0265 | 0.142
52 | 209.38 | -468.793 | 3.64 | 232.931 | 49.23181 | [5 empty] | Moderate effect, extended joule heating, local reactions (limited spread) – 4 | 4 | 54.99418 | 10000 | 40 | 26.31707 | 26.84379 | 12.66667 | 76.32388 | 113.0265 | 0.142
52 | 209.48 | -468.209 | 3.639 | 233.031 | 49.23784 | [5 empty] | Moderate effect, extended joule heating, local reactions (limited spread) – 4 | 4 | 54.99418 | 10000 | 40 | 26.31707 | 26.84379 | 12.66667 | 76.32388 | 113.0265 | 0.142
52 | 209.579 | -468.426 | 3.638 | 233.131 | 49.165 | [5 empty] | Moderate effect, extended joule heating, local reactions (limited spread) – 4 | 4 | 54.99418 | 10000 | 40 | 26.31707 | 26.84379 | 12.66667 | 76.32388 | 113.0265 | 0.142
52 | 209.679 | -467.355 | 3.638 | 233.231 | 49.09005 | [5 empty] | Moderate effect, extended joule heating, local reactions (limited spread) – 4 | 4 | 54.99418 | 10000 | 40 | 26.31707 | 26.84379 | 12.66667 | 76.32388 | 113.0265 | 0.142
52 | 209.779 | -465.689 | 3.635 | 233.331 | 49.08066 | [5 empty] | Moderate effect, extended joule heating, local reactions (limited spread) – 4 | 4 | 54.99418 | 10000 | 40 | 26.31707 | 26.84379 | 12.66667 | 76.32388 | 113.0265 | 0.142
52 | 209.881 | -464.226 | 3.632 | 233.432 | 49.09051 | [5 empty] | Moderate effect, extended joule heating, local reactions (limited spread) – 4 | 4 | 54.99418 | 10000 | 40 | 26.31707 | 26.84379 | 12.66667 | 76.32388 | 113.0265 | 0.142
52 | 209.981 | -462.44 | 3.637 | 233.532 | 49.09757 | [5 empty] | Moderate effect, extended joule heating, local reactions (limited spread) – 4 | 4 | 54.99418 | 10000 | 40 | 26.31707 | 26.84379 | 12.66667 | 76.32388 | 113.0265 | 0.142
52 | 210.079 | -460.825 | 3.636 | 233.632 | 49.11625 | [5 empty] | Moderate effect, extended joule heating, local reactions (limited spread) – 4 | 4 | 54.99418 | 10000 | 40 | 26.31707 | 26.84379 | 12.66667 | 76.32388 | 113.0265 | 0.142
52 | 210.18 | -459.804 | 3.636 | 233.732 | 49.15146 | [5 empty] | Moderate effect, extended joule heating, local reactions (limited spread) – 4 | 4 | 54.99418 | 10000 | 40 | 26.31707 | 26.84379 | 12.66667 | 76.32388 | 113.0265 | 0.142
52 | 210.279 | -459.179 | 3.636 | 233.831 | 49.10503 | [5 empty] | Moderate effect, extended joule heating, local reactions (limited spread) – 4 | 4 | 54.99418 | 10000 | 40 | 26.31707 | 26.84379 | 12.66667 | 76.32388 | 113.0265 | 0.142
52 | 210.379 | -458.746 | 3.636 | 233.931 | 49.10466 | [5 empty] | Moderate effect, extended joule heating, local reactions (limited spread) – 4 | 4 | 54.99418 | 10000 | 40 | 26.31707 | 26.84379 | 12.66667 | 76.32388 | 113.0265 | 0.142
52 | 210.479 | -462.718 | 3.635 | 234.03 | 49.12757 | [5 empty] | Moderate effect, extended joule heating, local reactions (limited spread) – 4 | 4 | 54.99418 | 10000 | 40 | 26.31707 | 26.84379 | 12.66667 | 76.32388 | 113.0265 | 0.142
52 | 210.579 | -464.996 | 3.634 | 234.131 | 49.14338 | [5 empty] | Moderate effect, extended joule heating, local reactions (limited spread) – 4 | 4 | 54.99418 | 10000 | 40 | 26.31707 | 26.84379 | 12.66667 | 76.32388 | 113.0265 | 0.142
52 | 210.679 | -463.814 | 3.633 | 234.231 | 49.07276 | [5 empty] | Moderate effect, extended joule heating, local reactions (limited spread) – 4 | 4 | 54.99418 | 10000 | 40 | 26.31707 | 26.84379 | 12.66667 | 76.32388 | 113.0265 | 0.142
52 | 210.78 | -463.343 | 3.631 | 234.33 | 49.06851 | [5 empty] | Moderate effect, extended joule heating, local reactions (limited spread) – 4 | 4 | 54.99418 | 10000 | 40 | 26.31707 | 26.84379 | 12.66667 | 76.32388 | 113.0265 | 0.142
52 | 210.881 | -462.117 | 3.625 | 234.432 | 49.076 | [5 empty] | Moderate effect, extended joule heating, local reactions (limited spread) – 4 | 4 | 54.99418 | 10000 | 40 | 26.31707 | 26.84379 | 12.66667 | 76.32388 | 113.0265 | 0.142
52 | 210.98 | -460.456 | 3.626 | 234.531 | 49.00815 | [5 empty] | Moderate effect, extended joule heating, local reactions (limited spread) – 4 | 4 | 54.99418 | 10000 | 40 | 26.31707 | 26.84379 | 12.66667 | 76.32388 | 113.0265 | 0.142
52 | 211.079 | -458.836 | 3.625 | 234.632 | 48.98428 | [5 empty] | Moderate effect, extended joule heating, local reactions (limited spread) – 4 | 4 | 54.99418 | 10000 | 40 | 26.31707 | 26.84379 | 12.66667 | 76.32388 | 113.0265 | 0.142
52 | 211.179 | -457.092 | 3.623 | 234.732 | 49.04224 | [5 empty] | Moderate effect, extended joule heating, local reactions (limited spread) – 4 | 4 | 54.99418 | 10000 | 40 | 26.31707 | 26.84379 | 12.66667 | 76.32388 | 113.0265 | 0.142
52 | 211.281 | -452.636 | 3.609 | 234.831 | 49.0563 | [5 empty] | Moderate effect, extended joule heating, local reactions (limited spread) – 4 | 4 | 54.99418 | 10000 | 40 | 26.31707 | 26.84379 | 12.66667 | 76.32388 | 113.0265 | 0.142
52 | 211.379 | -158.131 | 3.092 | 234.932 | 49.00904 | [5 empty] | Moderate effect, extended joule heating, local reactions (limited spread) – 4 | 4 | 54.99418 | 10000 | 40 | 26.31707 | 26.84379 | 12.66667 | 76.32388 | 113.0265 | 0.142
52 | 211.479 | -46.707 | 3.05 | 235.031 | 48.99401 | [5 empty] | Moderate effect, extended joule heating, local reactions (limited spread) – 4 | 4 | 54.99418 | 10000 | 40 | 26.31707 | 26.84379 | 12.66667 | 76.32388 | 113.0265 | 0.142
52 | 211.579 | -36.209 | 3.012 | 235.132 | 49.01933 | [5 empty] | Moderate effect, extended joule heating, local reactions (limited spread) – 4 | 4 | 54.99418 | 10000 | 40 | 26.31707 | 26.84379 | 12.66667 | 76.32388 | 113.0265 | 0.142
52 | 211.68 | -16.766 | 2.926 | 235.232 | 49.05217 | [5 empty] | Moderate effect, extended joule heating, local reactions (limited spread) – 4 | 4 | 54.99418 | 10000 | 40 | 26.31707 | 26.84379 | 12.66667 | 76.32388 | 113.0265 | 0.142
52 | 211.779 | -12.236 | 2.912 | 235.332 | 49.04558 | [5 empty] | Moderate effect, extended joule heating, local reactions (limited spread) – 4 | 4 | 54.99418 | 10000 | 40 | 26.31707 | 26.84379 | 12.66667 | 76.32388 | 113.0265 | 0.142
52 | 211.879 | -7.969 | 2.88 | 235.432 | 49.0488 | [5 empty] | Moderate effect, extended joule heating, local reactions (limited spread) – 4 | 4 | 54.99418 | 10000 | 40 | 26.31707 | 26.84379 | 12.66667 | 76.32388 | 113.0265 | 0.142
52 | 211.979 | -4.297 | 2.862 | 235.531 | 49.04406 | [5 empty] | Moderate effect, extended joule heating, local reactions (limited spread) – 4 | 4 | 54.99418 | 10000 | 40 | 26.31707 | 26.84379 | 12.66667 | 76.32388 | 113.0265 | 0.142
52 | 212.08 | -0.808 | 2.919 | 235.632 | 49.0441 | [5 empty] | Moderate effect, extended joule heating, local reactions (limited spread) – 4 | 4 | 54.99418 | 10000 | 40 | 26.31707 | 26.84379 | 12.66667 | 76.32388 | 113.0265 | 0.142
52 | 212.18 | 2.34 | 2.98 | 235.732 | 49.10036 | [5 empty] | Moderate effect, extended joule heating, local reactions (limited spread) – 4 | 4 | 54.99418 | 10000 | 40 | 26.31707 | 26.84379 | 12.66667 | 76.32388 | 113.0265 | 0.142
52 | 212.28 | 3.158 | 3.017 | 235.831 | 49.04795 | [5 empty] | Moderate effect, extended joule heating, local reactions (limited spread) – 4 | 4 | 54.99418 | 10000 | 40 | 26.31707 | 26.84379 | 12.66667 | 76.32388 | 113.0265 | 0.142
52 | 212.379 | 5.176 | 2.953 | 235.931 | 49.00063 | [5 empty] | Moderate effect, extended joule heating, local reactions (limited spread) – 4 | 4 | 54.99418 | 10000 | 40 | 26.31707 | 26.84379 | 12.66667 | 76.32388 | 113.0265 | 0.142
52 | 212.48 | 7.459 | 2.91 | 236.031 | 49.01842 | [5 empty] | Moderate effect, extended joule heating, local reactions (limited spread) – 4 | 4 | 54.99418 | 10000 | 40 | 26.31707 | 26.84379 | 12.66667 | 76.32388 | 113.0265 | 0.142
52 | 212.58 | 8.816 | 2.87 | 236.131 | 49.06056 | [5 empty] | Moderate effect, extended joule heating, local reactions (limited spread) – 4 | 4 | 54.99418 | 10000 | 40 | 26.31707 | 26.84379 | 12.66667 | 76.32388 | 113.0265 | 0.142
52 | 212.68 | 10.143 | 2.879 | 236.23 | 49.0793 | [5 empty] | Moderate effect, extended joule heating, local reactions (limited spread) – 4 | 4 | 54.99418 | 10000 | 40 | 26.31707 | 26.84379 | 12.66667 | 76.32388 | 113.0265 | 0.142
52 | 212.78 | 10.28 | 2.903 | 236.33 | 49.10419 | [5 empty] | Moderate effect, extended joule heating, local reactions (limited spread) – 4 | 4 | 54.99418 | 10000 | 40 | 26.31707 | 26.84379 | 12.66667 | 76.32388 | 113.0265 | 0.142
52 | 212.88 | 11.005 | 2.927 | 236.43 | 49.11354 | [5 empty] | Moderate effect, extended joule heating, local reactions (limited spread) – 4 | 4 | 54.99418 | 10000 | 40 | 26.31707 | 26.84379 | 12.66667 | 76.32388 | 113.0265 | 0.142
52 | 212.979 | 11.91 | 2.954 | 236.53 | 49.18967 | [5 empty] | Moderate effect, extended joule heating, local reactions (limited spread) – 4 | 4 | 54.99418 | 10000 | 40 | 26.31707 | 26.84379 | 12.66667 | 76.32388 | 113.0265 | 0.142
52 | 213.087 | 12.15 | 2.975 | 236.631 | 49.20286 | [5 empty] | Moderate effect, extended joule heating, local reactions (limited spread) – 4 | 4 | 54.99418 | 10000 | 40 | 26.31707 | 26.84379 | 12.66667 | 76.32388 | 113.0265 | 0.142
52 | 213.18 | 12.555 | 2.931 | 236.731 | 49.23 | [5 empty] | Moderate effect, extended joule heating, local reactions (limited spread) – 4 | 4 | 54.99418 | 10000 | 40 | 26.31707 | 26.84379 | 12.66667 | 76.32388 | 113.0265 | 0.142
52 | 213.28 | 13.263 | 2.917 | 236.831 | 49.24254 | [5 empty] | Moderate effect, extended joule heating, local reactions (limited spread) – 4 | 4 | 54.99418 | 10000 | 40 | 26.31707 | 26.84379 | 12.66667 | 76.32388 | 113.0265 | 0.142
52 | 213.447 | 13.571 | 2.937 | 236.931 | 49.22987 | [5 empty] | Moderate effect, extended joule heating, local reactions (limited spread) – 4 | 4 | 54.99418 | 10000 | 40 | 26.31707 | 26.84379 | 12.66667 | 76.32388 | 113.0265 | 0.142
52 | 213.496 | 14.171 | 2.926 | 237.031 | 49.2314 | [5 empty] | Moderate effect, extended joule heating, local reactions (limited spread) – 4 | 4 | 54.99418 | 10000 | 40 | 26.31707 | 26.84379 | 12.66667 | 76.32388 | 113.0265 | 0.142
52 | 213.579 | 14.668 | 2.97 | 237.13 | 49.25662 | [5 empty] | Moderate effect, extended joule heating, local reactions (limited spread) – 4 | 4 | 54.99418 | 10000 | 40 | 26.31707 | 26.84379 | 12.66667 | 76.32388 | 113.0265 | 0.142
52 | 213.679 | 14.501 | 3.009 | 237.23 | 49.27155 | [5 empty] | Moderate effect, extended joule heating, local reactions (limited spread) – 4 | 4 | 54.99418 | 10000 | 40 | 26.31707 | 26.84379 | 12.66667 | 76.32388 | 113.0265 | 0.142
52 | 213.779 | 14.642 | 2.993 | 237.33 | 49.34827 | [5 empty] | Moderate effect, extended joule heating, local reactions (limited spread) – 4 | 4 | 54.99418 | 10000 | 40 | 26.31707 | 26.84379 | 12.66667 | 76.32388 | 113.0265 | 0.142
52 | 213.88 | 14.842 | 2.975 | 237.43 | 49.30191 | [5 empty] | Moderate effect, extended joule heating, local reactions (limited spread) – 4 | 4 | 54.99418 | 10000 | 40 | 26.31707 | 26.84379 | 12.66667 | 76.32388 | 113.0265 | 0.142
52 | 213.979 | 15.319 | 2.997 | 237.53 | 49.29543 | [5 empty] | Moderate effect, extended joule heating, local reactions (limited spread) – 4 | 4 | 54.99418 | 10000 | 40 | 26.31707 | 26.84379 | 12.66667 | 76.32388 | 113.0265 | 0.142
52 | 214.095 | 15.214 | 3.019 | 237.631 | 49.31498 | [5 empty] | Moderate effect, extended joule heating, local reactions (limited spread) – 4 | 4 | 54.99418 | 10000 | 40 | 26.31707 | 26.84379 | 12.66667 | 76.32388 | 113.0265 | 0.142
52 | 214.179 | 15.125 | 3.006 | 237.731 | 49.3156 | [5 empty] | Moderate effect, extended joule heating, local reactions (limited spread) – 4 | 4 | 54.99418 | 10000 | 40 | 26.31707 | 26.84379 | 12.66667 | 76.32388 | 113.0265 | 0.142
52 | 214.279 | 15.255 | 3.003 | 237.831 | 49.32627 | [5 empty] | Moderate effect, extended joule heating, local reactions (limited spread) – 4 | 4 | 54.99418 | 10000 | 40 | 26.31707 | 26.84379 | 12.66667 | 76.32388 | 113.0265 | 0.142
52 | 214.38 | 15.234 | 3.028 | 237.931 | 49.32855 | [5 empty] | Moderate effect, extended joule heating, local reactions (limited spread) – 4 | 4 | 54.99418 | 10000 | 40 | 26.31707 | 26.84379 | 12.66667 | 76.32388 | 113.0265 | 0.142
52 | 214.479 | 15.247 | 3.045 | 238.031 | 49.26933 | [5 empty] | Moderate effect, extended joule heating, local reactions (limited spread) – 4 | 4 | 54.99418 | 10000 | 40 | 26.31707 | 26.84379 | 12.66667 | 76.32388 | 113.0265 | 0.142
52 | 214.58 | 15.282 | 3.062 | 238.13 | 49.21693 | [5 empty] | Moderate effect, extended joule heating, local reactions (limited spread) – 4 | 4 | 54.99418 | 10000 | 40 | 26.31707 | 26.84379 | 12.66667 | 76.32388 | 113.0265 | 0.142
52 | 214.68 | 15.13 | 3.066 | 238.23 | 49.13459 | [5 empty] | Moderate effect, extended joule heating, local reactions (limited spread) – 4 | 4 | 54.99418 | 10000 | 40 | 26.31707 | 26.84379 | 12.66667 | 76.32388 | 113.0265 | 0.142
52 | 214.779 | 14.909 | 3.042 | 238.329 | 49.14349 | [5 empty] | Moderate effect, extended joule heating, local reactions (limited spread) – 4 | 4 | 54.99418 | 10000 | 40 | 26.31707 | 26.84379 | 12.66667 | 76.32388 | 113.0265 | 0.142
52 | 214.879 | 14.827 | 3.018 | 238.43 | 49.19015 | [5 empty] | Moderate effect, extended joule heating, local reactions (limited spread) – 4 | 4 | 54.99418 | 10000 | 40 | 26.31707 | 26.84379 | 12.66667 | 76.32388 | 113.0265 | 0.142
52 | 214.98 | 14.887 | 3.015 | 238.53 | 49.18839 | [5 empty] | Moderate effect, extended joule heating, local reactions (limited spread) – 4 | 4 | 54.99418 | 10000 | 40 | 26.31707 | 26.84379 | 12.66667 | 76.32388 | 113.0265 | 0.142
52 | 215.08 | 14.642 | 3.012 | 238.63 | 49.15884 | [5 empty] | Moderate effect, extended joule heating, local reactions (limited spread) – 4 | 4 | 54.99418 | 10000 | 40 | 26.31707 | 26.84379 | 12.66667 | 76.32388 | 113.0265 | 0.142
52 | 215.179 | 14.281 | 3.025 | 238.73 | 49.13879 | [5 empty] | Moderate effect, extended joule heating, local reactions (limited spread) – 4 | 4 | 54.99418 | 10000 | 40 | 26.31707 | 26.84379 | 12.66667 | 76.32388 | 113.0265 | 0.142
52 | 215.28 | 14.252 | 3.049 | 238.829 | 49.15886 | [5 empty] | Moderate effect, extended joule heating, local reactions (limited spread) – 4 | 4 | 54.99418 | 10000 | 40 | 26.31707 | 26.84379 | 12.66667 | 76.32388 | 113.0265 | 0.142
52 | 215.38 | 13.99 | 3.058 | 238.93 | 49.18042 | [5 empty] | Moderate effect, extended joule heating, local reactions (limited spread) – 4 | 4 | 54.99418 | 10000 | 40 | 26.31707 | 26.84379 | 12.66667 | 76.32388 | 113.0265 | 0.142
52 | 215.48 | 13.573 | 3.03 | 239.03 | 49.21918 | [5 empty] | Moderate effect, extended joule heating, local reactions (limited spread) – 4 | 4 | 54.99418 | 10000 | 40 | 26.31707 | 26.84379 | 12.66667 | 76.32388 | 113.0265 | 0.142
52 | 215.58 | 13.269 | 3.003 | 239.13 | 49.17805 | [5 empty] | Moderate effect, extended joule heating, local reactions (limited spread) – 4 | 4 | 54.99418 | 10000 | 40 | 26.31707 | 26.84379 | 12.66667 | 76.32388 | 113.0265 | 0.142
52 | 215.68 | 12.841 | 3.018 | 239.23 | 49.19121 | [5 empty] | Moderate effect, extended joule heating, local reactions (limited spread) – 4 | 4 | 54.99418 | 10000 | 40 | 26.31707 | 26.84379 | 12.66667 | 76.32388 | 113.0265 | 0.142
52 | 215.78 | 12.426 | 3.022 | 239.329 | 49.2361 | [5 empty] | Moderate effect, extended joule heating, local reactions (limited spread) – 4 | 4 | 54.99418 | 10000 | 40 | 26.31707 | 26.84379 | 12.66667 | 76.32388 | 113.0265 | 0.142
52 | 215.879 | 12.023 | 3.037 | 239.43 | 49.24782 | [5 empty] | Moderate effect, extended joule heating, local reactions (limited spread) – 4 | 4 | 54.99418 | 10000 | 40 | 26.31707 | 26.84379 | 12.66667 | 76.32388 | 113.0265 | 0.142
52 | 215.979 | 11.394 | 3.049 | 239.53 | 49.23238 | [5 empty] | Moderate effect, extended joule heating, local reactions (limited spread) – 4 | 4 | 54.99418 | 10000 | 40 | 26.31707 | 26.84379 | 12.66667 | 76.32388 | 113.0265 | 0.142
52 | 216.081 | 10.929 | 3.062 | 239.63 | 49.27211 | [5 empty] | Moderate effect, extended joule heating, local reactions (limited spread) – 4 | 4 | 54.99418 | 10000 | 40 | 26.31707 | 26.84379 | 12.66667 | 76.32388 | 113.0265 | 0.142
52 | 216.18 | 10.332 | 3.091 | 239.73 | 49.27356 | [5 empty] | Moderate effect, extended joule heating, local reactions (limited spread) – 4 | 4 | 54.99418 | 10000 | 40 | 26.31707 | 26.84379 | 12.66667 | 76.32388 | 113.0265 | 0.142
52 | 216.279 | 9.657 | 3.116 | 239.83 | 49.29033 | [5 empty] | Moderate effect, extended joule heating, local reactions (limited spread) – 4 | 4 | 54.99418 | 10000 | 40 | 26.31707 | 26.84379 | 12.66667 | 76.32388 | 113.0265 | 0.142
52 | 216.38 | 9.143 | 3.124 | 239.931 | 49.26369 | [5 empty] | Moderate effect, extended joule heating, local reactions (limited spread) – 4 | 4 | 54.99418 | 10000 | 40 | 26.31707 | 26.84379 | 12.66667 | 76.32388 | 113.0265 | 0.142
52 | 216.479 | 8.549 | 3.134 | 240.03 | 49.27242 | [5 empty] | Moderate effect, extended joule heating, local reactions (limited spread) – 4 | 4 | 54.99418 | 10000 | 40 | 26.31707 | 26.84379 | 12.66667 | 76.32388 | 113.0265 | 0.142
52 | 216.581 | 7.979 | 3.137 | 240.131 | 49.26266 | [5 empty] | Moderate effect, extended joule heating, local reactions (limited spread) – 4 | 4 | 54.99418 | 10000 | 40 | 26.31707 | 26.84379 | 12.66667 | 76.32388 | 113.0265 | 0.142
52 | 216.679 | 7.468 | 3.138 | 240.23 | 49.25384 | [5 empty] | Moderate effect, extended joule heating, local reactions (limited spread) – 4 | 4 | 54.99418 | 10000 | 40 | 26.31707 | 26.84379 | 12.66667 | 76.32388 | 113.0265 | 0.142
52 | 216.779 | 7.03 | 3.142 | 240.329 | 49.28003 | [5 empty] | Moderate effect, extended joule heating, local reactions (limited spread) – 4 | 4 | 54.99418 | 10000 | 40 | 26.31707 | 26.84379 | 12.66667 | 76.32388 | 113.0265 | 0.142
52 | 216.88 | 6.192 | 3.149 | 240.43 | 49.28381 | [5 empty] | Moderate effect, extended joule heating, local reactions (limited spread) – 4 | 4 | 54.99418 | 10000 | 40 | 26.31707 | 26.84379 | 12.66667 | 76.32388 | 113.0265 | 0.142
52 | 216.98 | 5.836 | 3.156 | 240.53 | 49.24592 | [5 empty] | Moderate effect, extended joule heating, local reactions (limited spread) – 4 | 4 | 54.99418 | 10000 | 40 | 26.31707 | 26.84379 | 12.66667 | 76.32388 | 113.0265 | 0.142
52 | 217.082 | 5.389 | 3.152 | 240.631 | 49.21171 | [5 empty] | Moderate effect, extended joule heating, local reactions (limited spread) – 4 | 4 | 54.99418 | 10000 | 40 | 26.31707 | 26.84379 | 12.66667 | 76.32388 | 113.0265 | 0.142
52 | 217.179 | 4.847 | 3.15 | 240.73 | 49.19394 | [5 empty] | Moderate effect, extended joule heating, local reactions (limited spread) – 4 | 4 | 54.99418 | 10000 | 40 | 26.31707 | 26.84379 | 12.66667 | 76.32388 | 113.0265 | 0.142
52 | 217.279 | 4.416 | 3.148 | 240.831 | 49.20708 | [5 empty] | Moderate effect, extended joule heating, local reactions (limited spread) – 4 | 4 | 54.99418 | 10000 | 40 | 26.31707 | 26.84379 | 12.66667 | 76.32388 | 113.0265 | 0.142
52 | 217.379 | 3.738 | 3.137 | 240.931 | 49.20139 | [5 empty] | Moderate effect, extended joule heating, local reactions (limited spread) – 4 | 4 | 54.99418 | 10000 | 40 | 26.31707 | 26.84379 | 12.66667 | 76.32388 | 113.0265 | 0.142
52 | 217.479 | 3.461 | 3.129 | 241.03 | 49.18319 | [5 empty] | Moderate effect, extended joule heating, local reactions (limited spread) – 4 | 4 | 54.99418 | 10000 | 40 | 26.31707 | 26.84379 | 12.66667 | 76.32388 | 113.0265 | 0.142
52 | 217.579 | 2.746 | 3.131 | 241.131 | 49.22063 | [5 empty] | Moderate effect, extended joule heating, local reactions (limited spread) – 4 | 4 | 54.99418 | 10000 | 40 | 26.31707 | 26.84379 | 12.66667 | 76.32388 | 113.0265 | 0.142
52 | 217.679 | 2.299 | 3.149 | 241.231 | 49.20002 | [5 empty] | Moderate effect, extended joule heating, local reactions (limited spread) – 4 | 4 | 54.99418 | 10000 | 40 | 26.31707 | 26.84379 | 12.66667 | 76.32388 | 113.0265 | 0.142
52 | 217.779 | 1.729 | 3.16 | 241.33 | 49.22943 | [5 empty] | Moderate effect, extended joule heating, local reactions (limited spread) – 4 | 4 | 54.99418 | 10000 | 40 | 26.31707 | 26.84379 | 12.66667 | 76.32388 | 113.0265 | 0.142
52 | 217.88 | 1.003 | 3.158 | 241.43 | 49.27256 | [5 empty] | Moderate effect, extended joule heating, local reactions (limited spread) – 4 | 4 | 54.99418 | 10000 | 40 | 26.31707 | 26.84379 | 12.66667 | 76.32388 | 113.0265 | 0.142
52 | 217.98 | 0.602 | 3.161 | 241.53 | 49.28982 | [5 empty] | Moderate effect, extended joule heating, local reactions (limited spread) – 4 | 4 | 54.99418 | 10000 | 40 | 26.31707 | 26.84379 | 12.66667 | 76.32388 | 113.0265 | 0.142
52 | 218.08 | 0.217 | 3.163 | 241.63 | 49.28524 | [5 empty] | Moderate effect, extended joule heating, local reactions (limited spread) – 4 | 4 | 54.99418 | 10000 | 40 | 26.31707 | 26.84379 | 12.66667 | 76.32388 | 113.0265 | 0.142
52 | 218.179 | -0.397 | 3.167 | 241.729 | 49.24545 | [5 empty] | Moderate effect, extended joule heating, local reactions (limited spread) – 4 | 4 | 54.99418 | 10000 | 40 | 26.31707 | 26.84379 | 12.66667 | 76.32388 | 113.0265 | 0.142
52 | 218.279 | -0.897 | 3.168 | 241.829 | 49.19158 | [5 empty] | Moderate effect, extended joule heating, local reactions (limited spread) – 4 | 4 | 54.99418 | 10000 | 40 | 26.31707 | 26.84379 | 12.66667 | 76.32388 | 113.0265 | 0.142
52 | 218.379 | -1.176 | 3.167 | 241.93 | 49.16729 | [5 empty] | Moderate effect, extended joule heating, local reactions (limited spread) – 4 | 4 | 54.99418 | 10000 | 40 | 26.31707 | 26.84379 | 12.66667 | 76.32388 | 113.0265 | 0.142
52 | 218.479 | -1.855 | 3.169 | 242.03 | 49.14949 | [5 empty] | Moderate effect, extended joule heating, local reactions (limited spread) – 4 | 4 | 54.99418 | 10000 | 40 | 26.31707 | 26.84379 | 12.66667 | 76.32388 | 113.0265 | 0.142
52 | 218.581 | -2.32 | 3.167 | 242.13 | 49.15187 | [5 empty] | Moderate effect, extended joule heating, local reactions (limited spread) – 4 | 4 | 54.99418 | 10000 | 40 | 26.31707 | 26.84379 | 12.66667 | 76.32388 | 113.0265 | 0.142
52 | 218.68 | -2.604 | 3.17 | 242.23 | 49.19806 | [5 empty] | Moderate effect, extended joule heating, local reactions (limited spread) – 4 | 4 | 54.99418 | 10000 | 40 | 26.31707 | 26.84379 | 12.66667 | 76.32388 | 113.0265 | 0.142
52 | 218.78 | -3.164 | 3.177 | 242.331 | 49.20512 | [5 empty] | Moderate effect, extended joule heating, local reactions (limited spread) – 4 | 4 | 54.99418 | 10000 | 40 | 26.31707 | 26.84379 | 12.66667 | 76.32388 | 113.0265 | 0.142
52 | 218.879 | -3.455 | 3.178 | 242.43 | 49.23136 | [5 empty] | Moderate effect, extended joule heating, local reactions (limited spread) – 4 | 4 | 54.99418 | 10000 | 40 | 26.31707 | 26.84379 | 12.66667 | 76.32388 | 113.0265 | 0.142
52 | 218.981 | -3.853 | 3.172 | 242.53 | 49.21267 | [5 empty] | Moderate effect, extended joule heating, local reactions (limited spread) – 4 | 4 | 54.99418 | 10000 | 40 | 26.31707 | 26.84379 | 12.66667 | 76.32388 | 113.0265 | 0.142
52 | 219.079 | -4.29 | 3.158 | 242.63 | 49.26181 | [5 empty] | Moderate effect, extended joule heating, local reactions (limited spread) – 4 | 4 | 54.99418 | 10000 | 40 | 26.31707 | 26.84379 | 12.66667 | 76.32388 | 113.0265 | 0.142
52 | 219.18 | -4.529 | 3.14 | 242.731 | 49.28609 | [5 empty] | Moderate effect, extended joule heating, local reactions (limited spread) – 4 | 4 | 54.99418 | 10000 | 40 | 26.31707 | 26.84379 | 12.66667 | 76.32388 | 113.0265 | 0.142
52 | 219.279 | -5.021 | 3.127 | 242.83 | 49.24498 | [5 empty] | Moderate effect, extended joule heating, local reactions (limited spread) – 4 | 4 | 54.99418 | 10000 | 40 | 26.31707 | 26.84379 | 12.66667 | 76.32388 | 113.0265 | 0.142
52 | 219.38 | -5.417 | 3.123 | 242.93 | 49.23272 | [5 empty] | Moderate effect, extended joule heating, local reactions (limited spread) – 4 | 4 | 54.99418 | 10000 | 40 | 26.31707 | 26.84379 | 12.66667 | 76.32388 | 113.0265 | 0.142
52 | 219.479 | -5.925 | 3.123 | 243.03 | 49.19156 | [5 empty] | Moderate effect, extended joule heating, local reactions (limited spread) – 4 | 4 | 54.99418 | 10000 | 40 | 26.31707 | 26.84379 | 12.66667 | 76.32388 | 113.0265 | 0.142
52 | 219.579 | -6.295 | 3.113 | 243.13 | 49.22812 | [5 empty] | Moderate effect, extended joule heating, local reactions (limited spread) – 4 | 4 | 54.99418 | 10000 | 40 | 26.31707 | 26.84379 | 12.66667 | 76.32388 | 113.0265 | 0.142
52 | 219.68 | -6.569 | 3.092 | 243.23 | 49.23745 | [5 empty] | Moderate effect, extended joule heating, local reactions (limited spread) – 4 | 4 | 54.99418 | 10000 | 40 | 26.31707 | 26.84379 | 12.66667 | 76.32388 | 113.0265 | 0.142
52 | 219.78 | -6.916 | 3.073 | 243.328 | 49.18129 | [5 empty] | Moderate effect, extended joule heating, local reactions (limited spread) – 4 | 4 | 54.99418 | 10000 | 40 | 26.31707 | 26.84379 | 12.66667 | 76.32388 | 113.0265 | 0.142
52 | 219.88 | -7.302 | 3.064 | 243.429 | 49.12561 | [5 empty] | Moderate effect, extended joule heating, local reactions (limited spread) – 4 | 4 | 54.99418 | 10000 | 40 | 26.31707 | 26.84379 | 12.66667 | 76.32388 | 113.0265 | 0.142
52 | 219.98 | -7.863 | 3.066 | 243.529 | 49.13121 | [5 empty] | Moderate effect, extended joule heating, local reactions (limited spread) – 4 | 4 | 54.99418 | 10000 | 40 | 26.31707 | 26.84379 | 12.66667 | 76.32388 | 113.0265 | 0.142
52 | 220.079 | -8.047 | 3.064 | 243.629 | 49.13318 | [5 empty] | Moderate effect, extended joule heating, local reactions (limited spread) – 4 | 4 | 54.99418 | 10000 | 40 | 26.31707 | 26.84379 | 12.66667 | 76.32388 | 113.0265 | 0.142
52 | 220.18 | -8.35 | 3.059 | 243.729 | 49.17484 | [5 empty] | Moderate effect, extended joule heating, local reactions (limited spread) – 4 | 4 | 54.99418 | 10000 | 40 | 26.31707 | 26.84379 | 12.66667 | 76.32388 | 113.0265 | 0.142
52 | 220.28 | -9.087 | 3.057 | 243.828 | 49.20705 | [5 empty] | Moderate effect, extended joule heating, local reactions (limited spread) – 4 | 4 | 54.99418 | 10000 | 40 | 26.31707 | 26.84379 | 12.66667 | 76.32388 | 113.0265 | 0.142
52 | 220.38 | -9.205 | 3.055 | 243.929 | 49.18887 | [5 empty] | Moderate effect, extended joule heating, local reactions (limited spread) – 4 | 4 | 54.99418 | 10000 | 40 | 26.31707 | 26.84379 | 12.66667 | 76.32388 | 113.0265 | 0.142
52 | 220.48 | -9.693 | 3.057 | 244.028 | 49.19969 | [5 empty] | Moderate effect, extended joule heating, local reactions (limited spread) – 4 | 4 | 54.99418 | 10000 | 40 | 26.31707 | 26.84379 | 12.66667 | 76.32388 | 113.0265 | 0.142
52 | 220.58 | -9.91 | 3.047 | 244.129 | 49.23888 | [5 empty] | Moderate effect, extended joule heating, local reactions (limited spread) – 4 | 4 | 54.99418 | 10000 | 40 | 26.31707 | 26.84379 | 12.66667 | 76.32388 | 113.0265 | 0.142
52 | 220.691 | -10.52 | 3.032 | 244.229 | 49.1687 | [5 empty] | Moderate effect, extended joule heating, local reactions (limited spread) – 4 | 4 | 54.99418 | 10000 | 40 | 26.31707 | 26.84379 | 12.66667 | 76.32388 | 113.0265 | 0.142
52 | 220.779 | -11.092 | 3.033 | 244.328 | 49.17383 | [5 empty] | Moderate effect, extended joule heating, local reactions (limited spread) – 4 | 4 | 54.99418 | 10000 | 40 | 26.31707 | 26.84379 | 12.66667 | 76.32388 | 113.0265 | 0.142
52 | 220.88 | -11.005 | 3.036 | 244.429 | 49.17763 | [5 empty] | Moderate effect, extended joule heating, local reactions (limited spread) – 4 | 4 | 54.99418 | 10000 | 40 | 26.31707 | 26.84379 | 12.66667 | 76.32388 | 113.0265 | 0.142
52 | 220.979 | -11.834 | 3.044 | 244.528 | 49.1388 | [5 empty] | Moderate effect, extended joule heating, local reactions (limited spread) – 4 | 4 | 54.99418 | 10000 | 40 | 26.31707 | 26.84379 | 12.66667 | 76.32388 | 113.0265 | 0.142
52 | 221.079 | -12.063 | 3.032 | 244.629 | 49.11582 | [5 empty] | Moderate effect, extended joule heating, local reactions (limited spread) – 4 | 4 | 54.99418 | 10000 | 40 | 26.31707 | 26.84379 | 12.66667 | 76.32388 | 113.0265 | 0.142
52 | 221.191 | -12.491 | 3.021 | 244.729 | 49.14248 | [5 empty] | Moderate effect, extended joule heating, local reactions (limited spread) – 4 | 4 | 54.99418 | 10000 | 40 | 26.31707 | 26.84379 | 12.66667 | 76.32388 | 113.0265 | 0.142
52 | 221.279 | -12.814 | 3.026 | 244.828 | 49.17526 | [5 empty] | Moderate effect, extended joule heating, local reactions (limited spread) – 4 | 4 | 54.99418 | 10000 | 40 | 26.31707 | 26.84379 | 12.66667 | 76.32388 | 113.0265 | 0.142
52 | 221.38 | -13.262 | 3.022 | 244.929 | 49.17989 | [5 empty] | Moderate effect, extended joule heating, local reactions (limited spread) – 4 | 4 | 54.99418 | 10000 | 40 | 26.31707 | 26.84379 | 12.66667 | 76.32388 | 113.0265 | 0.142
52 | 221.479 | -13.935 | 3.026 | 245.028 | 49.19862 | [5 empty] | Moderate effect, extended joule heating, local reactions (limited spread) – 4 | 4 | 54.99418 | 10000 | 40 | 26.31707 | 26.84379 | 12.66667 | 76.32388 | 113.0265 | 0.142
52 | 221.581 | -14.207 | 3.028 | 245.129 | 49.17994 | [5 empty] | Moderate effect, extended joule heating, local reactions (limited spread) – 4 | 4 | 54.99418 | 10000 | 40 | 26.31707 | 26.84379 | 12.66667 | 76.32388 | 113.0265 | 0.142
52 | 221.679 | -14.706 | 3.024 | 245.228 | 49.22897 | [5 empty] | Moderate effect, extended joule heating, local reactions (limited spread) – 4 | 4 | 54.99418 | 10000 | 40 | 26.31707 | 26.84379 | 12.66667 | 76.32388 | 113.0265 | 0.142
52 | 221.78 | -15.262 | 3.024 | 245.328 | 49.23831 | [5 empty] | Moderate effect, extended joule heating, local reactions (limited spread) – 4 | 4 | 54.99418 | 10000 | 40 | 26.31707 | 26.84379 | 12.66667 | 76.32388 | 113.0265 | 0.142
52 | 221.88 | -14.997 | 3.034 | 245.429 | 49.26258 | [5 empty] | Moderate effect, extended joule heating, local reactions (limited spread) – 4 | 4 | 54.99418 | 10000 | 40 | 26.31707 | 26.84379 | 12.66667 | 76.32388 | 113.0265 | 0.142
52 | 221.98 | -15.78 | 3.046 | 245.528 | 49.24352 | [5 empty] | Moderate effect, extended joule heating, local reactions (limited spread) – 4 | 4 | 54.99418 | 10000 | 40 | 26.31707 | 26.84379 | 12.66667 | 76.32388 | 113.0265 | 0.142
52 | 222.079 | -16.055 | 3.054 | 245.629 | 49.19678 | [5 empty] | Moderate effect, extended joule heating, local reactions (limited spread) – 4 | 4 | 54.99418 | 10000 | 40 | 26.31707 | 26.84379 | 12.66667 | 76.32388 | 113.0265 | 0.142
52 | 222.18 | -16.362 | 3.052 | 245.729 | 49.19626 | [5 empty] | Moderate effect, extended joule heating, local reactions (limited spread) – 4 | 4 | 54.99418 | 10000 | 40 | 26.31707 | 26.84379 | 12.66667 | 76.32388 | 113.0265 | 0.142
52 | 222.279 | -16.381 | 3.044 | 245.829 | 49.24162 | [5 empty] | Moderate effect, extended joule heating, local reactions (limited spread) – 4 | 4 | 54.99418 | 10000 | 40 | 26.31707 | 26.84379 | 12.66667 | 76.32388 | 113.0265 | 0.142
52 | 222.38 | -16.729 | 3.022 | 245.929 | 49.24023 | [5 empty] | Moderate effect, extended joule heating, local reactions (limited spread) – 4 | 4 | 54.99418 | 10000 | 40 | 26.31707 | 26.84379 | 12.66667 | 76.32388 | 113.0265 | 0.142
52 | 222.479 | -17.218 | 3.037 | 246.029 | 49.24586 | [5 empty] | Moderate effect, extended joule heating, local reactions (limited spread) – 4 | 4 | 54.99418 | 10000 | 40 | 26.31707 | 26.84379 | 12.66667 | 76.32388 | 113.0265 | 0.142
52 | 222.58 | -17.449 | 3.047 | 246.129 | 49.2005 | [5 empty] | Moderate effect, extended joule heating, local reactions (limited spread) – 4 | 4 | 54.99418 | 10000 | 40 | 26.31707 | 26.84379 | 12.66667 | 76.32388 | 113.0265 | 0.142
52 | 222.68 | -18.051 | 3.05 | 246.228 | 49.22947 | [5 empty] | Moderate effect, extended joule heating, local reactions (limited spread) – 4 | 4 | 54.99418 | 10000 | 40 | 26.31707 | 26.84379 | 12.66667 | 76.32388 | 113.0265 | 0.142
52 | 222.78 | -18.607 | 3.053 | 246.328 | 49.21175 | [5 empty] | Moderate effect, extended joule heating, local reactions (limited spread) – 4 | 4 | 54.99418 | 10000 | 40 | 26.31707 | 26.84379 | 12.66667 | 76.32388 | 113.0265 | 0.142
52 | 222.88 | -16.98 | 3.045 | 246.428 | 49.1813 | [5 empty] | Moderate effect, extended joule heating, local reactions (limited spread) – 4 | 4 | 54.99418 | 10000 | 40 | 26.31707 | 26.84379 | 12.66667 | 76.32388 | 113.0265 | 0.142
52 | 222.98 | -18.896 | 3.038 | 246.528 | 49.19867 | [5 empty] | Moderate effect, extended joule heating, local reactions (limited spread) – 4 | 4 | 54.99418 | 10000 | 40 | 26.31707 | 26.84379 | 12.66667 | 76.32388 | 113.0265 | 0.142
52 | 223.08 | -18.449 | 3.03 | 246.628 | 49.17806 | [5 empty] | Moderate effect, extended joule heating, local reactions (limited spread) – 4 | 4 | 54.99418 | 10000 | 40 | 26.31707 | 26.84379 | 12.66667 | 76.32388 | 113.0265 | 0.142
52 | 223.181 | -17.35 | 3.022 | 246.728 | 49.1664 | [5 empty] | Moderate effect, extended joule heating, local reactions (limited spread) – 4 | 4 | 54.99418 | 10000 | 40 | 26.31707 | 26.84379 | 12.66667 | 76.32388 | 113.0265 | 0.142
52 | 223.279 | -12.017 | 3.034 | 246.828 | 49.16129 | [5 empty] | Moderate effect, extended joule heating, local reactions (limited spread) – 4 | 4 | 54.99418 | 10000 | 40 | 26.31707 | 26.84379 | 12.66667 | 76.32388 | 113.0265 | 0.142
52 | 223.38 | 2.794 | 3.056 | 246.928 | 49.12379 | [5 empty] | Moderate effect, extended joule heating, local reactions (limited spread) – 4 | 4 | 54.99418 | 10000 | 40 | 26.31707 | 26.84379 | 12.66667 | 76.32388 | 113.0265 | 0.142
52 | 223.48 | 3.899 | 3.041 | 247.028 | 49.15844 | [5 empty] | Moderate effect, extended joule heating, local reactions (limited spread) – 4 | 4 | 54.99418 | 10000 | 40 | 26.31707 | 26.84379 | 12.66667 | 76.32388 | 113.0265 | 0.142
52 | 223.58 | 4.271 | 3.028 | 247.128 | 49.21881 | [5 empty] | Moderate effect, extended joule heating, local reactions (limited spread) – 4 | 4 | 54.99418 | 10000 | 40 | 26.31707 | 26.84379 | 12.66667 | 76.32388 | 113.0265 | 0.142
52 | 223.681 | 4.678 | 3.019 | 247.228 | 49.18891 | [5 empty] | Moderate effect, extended joule heating, local reactions (limited spread) – 4 | 4 | 54.99418 | 10000 | 40 | 26.31707 | 26.84379 | 12.66667 | 76.32388 | 113.0265 | 0.142
52 | 223.78 | 4.83 | 3.011 | 247.329 | 49.18185 | [5 empty] | Moderate effect, extended joule heating, local reactions (limited spread) – 4 | 4 | 54.99418 | 10000 | 40 | 26.31707 | 26.84379 | 12.66667 | 76.32388 | 113.0265 | 0.142
52 | 223.881 | 5.055 | 3.011 | 247.429 | 49.15882 | [5 empty] | Moderate effect, extended joule heating, local reactions (limited spread) – 4 | 4 | 54.99418 | 10000 | 40 | 26.31707 | 26.84379 | 12.66667 | 76.32388 | 113.0265 | 0.142
52 | 223.98 | 5.341 | 3.018 | 247.529 | 49.17805 | [5 empty] | Moderate effect, extended joule heating, local reactions (limited spread) – 4 | 4 | 54.99418 | 10000 | 40 | 26.31707 | 26.84379 | 12.66667 | 76.32388 | 113.0265 | 0.142
52 | 224.08 | 5.743 | 3.029 | 247.629 | 49.237 | [5 empty] | Moderate effect, extended joule heating, local reactions (limited spread) – 4 | 4 | 54.99418 | 10000 | 40 | 26.31707 | 26.84379 | 12.66667 | 76.32388 | 113.0265 | 0.142
52 | 224.179 | 5.967 | 3.036 | 247.729 | 49.25842 | [5 empty] | Moderate effect, extended joule heating, local reactions (limited spread) – 4 | 4 | 54.99418 | 10000 | 40 | 26.31707 | 26.84379 | 12.66667 | 76.32388 | 113.0265 | 0.142
52 | 224.281 | 6.056 | 3.039 | 247.828 | 49.31971 | [5 empty] | Moderate effect, extended joule heating, local reactions (limited spread) – 4 | 4 | 54.99418 | 10000 | 40 | 26.31707 | 26.84379 | 12.66667 | 76.32388 | 113.0265 | 0.142
52 | 224.379 | 6.18 | 3.053 | 247.928 | 49.34403 | [5 empty] | Moderate effect, extended joule heating, local reactions (limited spread) – 4 | 4 | 54.99418 | 10000 | 40 | 26.31707 | 26.84379 | 12.66667 | 76.32388 | 113.0265 | 0.142
52 | 224.479 | 6.446 | 3.065 | 248.028 | 49.33374 | [5 empty] | Moderate effect, extended joule heating, local reactions (limited spread) – 4 | 4 | 54.99418 | 10000 | 40 | 26.31707 | 26.84379 | 12.66667 | 76.32388 | 113.0265 | 0.142
52 | 224.579 | 6.442 | 3.079 | 248.128 | 49.25106 | [5 empty] | Moderate effect, extended joule heating, local reactions (limited spread) – 4 | 4 | 54.99418 | 10000 | 40 | 26.31707 | 26.84379 | 12.66667 | 76.32388 | 113.0265 | 0.142
52 | 224.68 | 6.478 | 3.09 | 248.228 | 49.24223 | [5 empty] | Moderate effect, extended joule heating, local reactions (limited spread) – 4 | 4 | 54.99418 | 10000 | 40 | 26.31707 | 26.84379 | 12.66667 | 76.32388 | 113.0265 | 0.142
52 | 224.779 | 6.758 | 3.1 | 248.328 | 49.24264 | [5 empty] | Moderate effect, extended joule heating, local reactions (limited spread) – 4 | 4 | 54.99418 | 10000 | 40 | 26.31707 | 26.84379 | 12.66667 | 76.32388 | 113.0265 | 0.142
52 | 224.88 | 6.833 | 3.107 | 248.428 | 49.21605 | [5 empty] | Moderate effect, extended joule heating, local reactions (limited spread) – 4 | 4 | 54.99418 | 10000 | 40 | 26.31707 | 26.84379 | 12.66667 | 76.32388 | 113.0265 | 0.142
52 | 224.979 | 6.785 | 3.116 | 248.528 | 49.2062 | [5 empty] | Moderate effect, extended joule heating, local reactions (limited spread) – 4 | 4 | 54.99418 | 10000 | 40 | 26.31707 | 26.84379 | 12.66667 | 76.32388 | 113.0265 | 0.142
52 | 225.079 | 6.886 | 3.123 | 248.628 | 49.20383 | [5 empty] | Moderate effect, extended joule heating, local reactions (limited spread) – 4 | 4 | 54.99418 | 10000 | 40 | 26.31707 | 26.84379 | 12.66667 | 76.32388 | 113.0265 | 0.142
52 | 225.179 | 6.861 | 3.128 | 248.728 | 49.17899 | [5 empty] | Moderate effect, extended joule heating, local reactions (limited spread) – 4 | 4 | 54.99418 | 10000 | 40 | 26.31707 | 26.84379 | 12.66667 | 76.32388 | 113.0265 | 0.142
52 | 225.279 | 6.858 | 3.136 | 248.827 | 49.18138 | [5 empty] | Moderate effect, extended joule heating, local reactions (limited spread) – 4 | 4 | 54.99418 | 10000 | 40 | 26.31707 | 26.84379 | 12.66667 | 76.32388 | 113.0265 | 0.142
52 | 225.379 | 6.827 | 3.144 | 248.928 | 49.20751 | [5 empty] | Moderate effect, extended joule heating, local reactions (limited spread) – 4 | 4 | 54.99418 | 10000 | 40 | 26.31707 | 26.84379 | 12.66667 | 76.32388 | 113.0265 | 0.142
52 | 225.479 | 6.831 | 3.15 | 249.028 | 49.16445 | [5 empty] | Moderate effect, extended joule heating, local reactions (limited spread) – 4 | 4 | 54.99418 | 10000 | 40 | 26.31707 | 26.84379 | 12.66667 | 76.32388 | 113.0265 | 0.142
52 | 225.579 | 6.964 | 3.153 | 249.129 | 49.20196 | [5 empty] | Moderate effect, extended joule heating, local reactions (limited spread) – 4 | 4 | 54.99418 | 10000 | 40 | 26.31707 | 26.84379 | 12.66667 | 76.32388 | 113.0265 | 0.142
52 | 225.679 | 6.915 | 3.156 | 249.229 | 49.18832 | [5 empty] | Moderate effect, extended joule heating, local reactions (limited spread) – 4 | 4 | 54.99418 | 10000 | 40 | 26.31707 | 26.84379 | 12.66667 | 76.32388 | 113.0265 | 0.142
52 | 225.779 | 6.888 | 3.16 | 249.328 | 49.18085 | [5 empty] | Moderate effect, extended joule heating, local reactions (limited spread) – 4 | 4 | 54.99418 | 10000 | 40 | 26.31707 | 26.84379 | 12.66667 | 76.32388 | 113.0265 | 0.142
52 | 225.879 | 6.853 | 3.164 | 249.429 | 49.15836 | [5 empty] | Moderate effect, extended joule heating, local reactions (limited spread) – 4 | 4 | 54.99418 | 10000 | 40 | 26.31707 | 26.84379 | 12.66667 | 76.32388 | 113.0265 | 0.142
52 | 225.979 | 6.921 | 3.17 | 249.529 | 49.20322 | [5 empty] | Moderate effect, extended joule heating, local reactions (limited spread) – 4 | 4 | 54.99418 | 10000 | 40 | 26.31707 | 26.84379 | 12.66667 | 76.32388 | 113.0265 | 0.142
52 | 226.081 | 6.744 | 3.175 | 249.628 | 49.23033 | [5 empty] | Moderate effect, extended joule heating, local reactions (limited spread) – 4 | 4 | 54.99418 | 10000 | 40 | 26.31707 | 26.84379 | 12.66667 | 76.32388 | 113.0265 | 0.142
52 | 226.181 | 6.489 | 3.182 | 249.728 | 49.24343 | [5 empty] | Moderate effect, extended joule heating, local reactions (limited spread) – 4 | 4 | 54.99418 | 10000 | 40 | 26.31707 | 26.84379 | 12.66667 | 76.32388 | 113.0265 | 0.142
52 | 226.281 | 6.294 | 3.188 | 249.827 | 49.23233 | [5 empty] | Moderate effect, extended joule heating, local reactions (limited spread) – 4 | 4 | 54.99418 | 10000 | 40 | 26.31707 | 26.84379 | 12.66667 | 76.32388 | 113.0265 | 0.142
52 | 226.379 | 6.485 | 3.193 | 249.929 | 49.21599 | [5 empty] | Moderate effect, extended joule heating, local reactions (limited spread) – 4 | 4 | 54.99418 | 10000 | 40 | 26.31707 | 26.84379 | 12.66667 | 76.32388 | 113.0265 | 0.142
52 | 226.48 | 6.435 | 3.198 | 250.028 | 49.27394 | [5 empty] | Moderate effect, extended joule heating, local reactions (limited spread) – 4 | 4 | 54.99418 | 10000 | 40 | 26.31707 | 26.84379 | 12.66667 | 76.32388 | 113.0265 | 0.142
52 | 226.58 | 6.262 | 3.202 | 250.129 | 49.28145 | [5 empty] | Moderate effect, extended joule heating, local reactions (limited spread) – 4 | 4 | 54.99418 | 10000 | 40 | 26.31707 | 26.84379 | 12.66667 | 76.32388 | 113.0265 | 0.142
52 | 226.681 | 6.556 | 3.206 | 250.229 | 49.26547 | [5 empty] | Moderate effect, extended joule heating, local reactions (limited spread) – 4 | 4 | 54.99418 | 10000 | 40 | 26.31707 | 26.84379 | 12.66667 | 76.32388 | 113.0265 | 0.142
52 | 226.78 | 6.277 | 3.21 | 250.328 | 49.33801 | [5 empty] | Moderate effect, extended joule heating, local reactions (limited spread) – 4 | 4 | 54.99418 | 10000 | 40 | 26.31707 | 26.84379 | 12.66667 | 76.32388 | 113.0265 | 0.142
52 | 226.879 | 6.428 | 3.214 | 250.428 | 49.39414 | [5 empty] | Moderate effect, extended joule heating, local reactions (limited spread) – 4 | 4 | 54.99418 | 10000 | 40 | 26.31707 | 26.84379 | 12.66667 | 76.32388 | 113.0265 | 0.142
52 | 226.98 | 6.205 | 3.218 | 250.527 | 49.36702 | [5 empty] | Moderate effect, extended joule heating, local reactions (limited spread) – 4 | 4 | 54.99418 | 10000 | 40 | 26.31707 | 26.84379 | 12.66667 | 76.32388 | 113.0265 | 0.142
52 | 227.08 | 6.262 | 3.223 | 250.628 | 49.40571 | [5 empty] | Moderate effect, extended joule heating, local reactions (limited spread) – 4 | 4 | 54.99418 | 10000 | 40 | 26.31707 | 26.84379 | 12.66667 | 76.32388 | 113.0265 | 0.142
52 | 227.18 | 6.196 | 3.226 | 250.728 | 49.35151 | [5 empty] | Moderate effect, extended joule heating, local reactions (limited spread) – 4 | 4 | 54.99418 | 10000 | 40 | 26.31707 | 26.84379 | 12.66667 | 76.32388 | 113.0265 | 0.142
52 | 227.281 | 6.31 | 3.23 | 250.828 | 49.2866 | [5 empty] | Moderate effect, extended joule heating, local reactions (limited spread) – 4 | 4 | 54.99418 | 10000 | 40 | 26.31707 | 26.84379 | 12.66667 | 76.32388 | 113.0265 | 0.142
52 | 227.379 | 6.352 | 3.235 | 250.929 | 49.25299 | [5 empty] | Moderate effect, extended joule heating, local reactions (limited spread) – 4 | 4 | 54.99418 | 10000 | 40 | 26.31707 | 26.84379 | 12.66667 | 76.32388 | 113.0265 | 0.142
52 | 227.479 | 6.369 | 3.239 | 251.029 | 49.26649 | [5 empty] | Moderate effect, extended joule heating, local reactions (limited spread) – 4 | 4 | 54.99418 | 10000 | 40 | 26.31707 | 26.84379 | 12.66667 | 76.32388 | 113.0265 | 0.142
52 | 227.58 | 6.279 | 3.243 | 251.129 | 49.25332 | [5 empty] | Moderate effect, extended joule heating, local reactions (limited spread) – 4 | 4 | 54.99418 | 10000 | 40 | 26.31707 | 26.84379 | 12.66667 | 76.32388 | 113.0265 | 0.142
52 | 227.679 | 6.205 | 3.246 | 251.228 | 49.25567 | [5 empty] | Moderate effect, extended joule heating, local reactions (limited spread) – 4 | 4 | 54.99418 | 10000 | 40 | 26.31707 | 26.84379 | 12.66667 | 76.32388 | 113.0265 | 0.142
52 | 227.78 | 6.298 | 3.25 | 251.328 | 49.23374 | [5 empty] | Moderate effect, extended joule heating, local reactions (limited spread) – 4 | 4 | 54.99418 | 10000 | 40 | 26.31707 | 26.84379 | 12.66667 | 76.32388 | 113.0265 | 0.142
52 | 227.879 | 6.281 | 3.253 | 251.428 | 49.29211 | [5 empty] | Moderate effect, extended joule heating, local reactions (limited spread) – 4 | 4 | 54.99418 | 10000 | 40 | 26.31707 | 26.84379 | 12.66667 | 76.32388 | 113.0265 | 0.142
52 | 227.979 | 6.359 | 3.258 | 251.527 | 49.31408 | [5 empty] | Moderate effect, extended joule heating, local reactions (limited spread) – 4 | 4 | 54.99418 | 10000 | 40 | 26.31707 | 26.84379 | 12.66667 | 76.32388 | 113.0265 | 0.142
52 | 228.08 | 6.276 | 3.261 | 251.627 | 49.34674 | [5 empty] | Moderate effect, extended joule heating, local reactions (limited spread) – 4 | 4 | 54.99418 | 10000 | 40 | 26.31707 | 26.84379 | 12.66667 | 76.32388 | 113.0265 | 0.142
52 | 228.18 | 6.304 | 3.262 | 251.727 | 49.38839 | [5 empty] | Moderate effect, extended joule heating, local reactions (limited spread) – 4 | 4 | 54.99418 | 10000 | 40 | 26.31707 | 26.84379 | 12.66667 | 76.32388 | 113.0265 | 0.142
52 | 228.302 | 6.22 | 3.264 | 251.827 | 49.38462 | [5 empty] | Moderate effect, extended joule heating, local reactions (limited spread) – 4 | 4 | 54.99418 | 10000 | 40 | 26.31707 | 26.84379 | 12.66667 | 76.32388 | 113.0265 | 0.142
52 | 228.381 | 6.362 | 3.267 | 251.928 | 49.35711 | [5 empty] | Moderate effect, extended joule heating, local reactions (limited spread) – 4 | 4 | 54.99418 | 10000 | 40 | 26.31707 | 26.84379 | 12.66667 | 76.32388 | 113.0265 | 0.142
52 | 228.48 | 6.373 | 3.27 | 252.028 | 49.31829 | [5 empty] | Moderate effect, extended joule heating, local reactions (limited spread) – 4 | 4 | 54.99418 | 10000 | 40 | 26.31707 | 26.84379 | 12.66667 | 76.32388 | 113.0265 | 0.142
52 | 228.58 | 6.294 | 3.272 | 252.128 | 49.33371 | [5 empty] | Moderate effect, extended joule heating, local reactions (limited spread) – 4 | 4 | 54.99418 | 10000 | 40 | 26.31707 | 26.84379 | 12.66667 | 76.32388 | 113.0265 | 0.142
52 | 228.68 | 6.351 | 3.275 | 252.228 | 49.30324 | [5 empty] | Moderate effect, extended joule heating, local reactions (limited spread) – 4 | 4 | 54.99418 | 10000 | 40 | 26.31707 | 26.84379 | 12.66667 | 76.32388 | 113.0265 | 0.142
52 | 228.809 | 6.296 | 3.277 | 252.328 | 49.33694 | [5 empty] | Moderate effect, extended joule heating, local reactions (limited spread) – 4 | 4 | 54.99418 | 10000 | 40 | 26.31707 | 26.84379 | 12.66667 | 76.32388 | 113.0265 | 0.142
52 | 228.88 | 6.468 | 3.28 | 252.428 | 49.29263 | [5 empty] | Moderate effect, extended joule heating, local reactions (limited spread) – 4 | 4 | 54.99418 | 10000 | 40 | 26.31707 | 26.84379 | 12.66667 | 76.32388 | 113.0265 | 0.142
52 | 228.981 | 6.55 | 3.282 | 252.528 | 49.23601 | [5 empty] | Moderate effect, extended joule heating, local reactions (limited spread) – 4 | 4 | 54.99418 | 10000 | 40 | 26.31707 | 26.84379 | 12.66667 | 76.32388 | 113.0265 | 0.142
52 | 229.08 | 6.658 | 3.286 | 252.628 | 49.19348 | [5 empty] | Moderate effect, extended joule heating, local reactions (limited spread) – 4 | 4 | 54.99418 | 10000 | 40 | 26.31707 | 26.84379 | 12.66667 | 76.32388 | 113.0265 | 0.142
52 | 229.179 | 6.491 | 3.288 | 252.728 | 49.17287 | [5 empty] | Moderate effect, extended joule heating, local reactions (limited spread) – 4 | 4 | 54.99418 | 10000 | 40 | 26.31707 | 26.84379 | 12.66667 | 76.32388 | 113.0265 | 0.142
52 | 229.28 | 6.517 | 3.289 | 252.828 | 49.23645 | [5 empty] | Moderate effect, extended joule heating, local reactions (limited spread) – 4 | 4 | 54.99418 | 10000 | 40 | 26.31707 | 26.84379 | 12.66667 | 76.32388 | 113.0265 | 0.142
52 | 229.38 | 6.501 | 3.292 | 252.928 | 49.28506 | [5 empty] | Moderate effect, extended joule heating, local reactions (limited spread) – 4 | 4 | 54.99418 | 10000 | 40 | 26.31707 | 26.84379 | 12.66667 | 76.32388 | 113.0265 | 0.142
52 | 229.481 | 6.522 | 3.295 | 253.028 | 49.31404 | [5 empty] | Moderate effect, extended joule heating, local reactions (limited spread) – 4 | 4 | 54.99418 | 10000 | 40 | 26.31707 | 26.84379 | 12.66667 | 76.32388 | 113.0265 | 0.142
52 | 229.58 | 6.869 | 3.298 | 253.128 | 49.33885 | [5 empty] | Moderate effect, extended joule heating, local reactions (limited spread) – 4 | 4 | 54.99418 | 10000 | 40 | 26.31707 | 26.84379 | 12.66667 | 76.32388 | 113.0265 | 0.142
52 | 229.68 | 6.56 | 3.3 | 253.228 | 49.35236 | [5 empty] | Moderate effect, extended joule heating, local reactions (limited spread) – 4 | 4 | 54.99418 | 10000 | 40 | 26.31707 | 26.84379 | 12.66667 | 76.32388 | 113.0265 | 0.142
52 | 229.78 | 6.636 | 3.302 | 253.328 | 49.34779 | [5 empty] | Moderate effect, extended joule heating, local reactions (limited spread) – 4 | 4 | 54.99418 | 10000 | 40 | 26.31707 | 26.84379 | 12.66667 | 76.32388 | 113.0265 | 0.142
52 | 229.88 | 6.719 | 3.306 | 253.428 | 49.34778 | [5 empty] | Moderate effect, extended joule heating, local reactions (limited spread) – 4 | 4 | 54.99418 | 10000 | 40 | 26.31707 | 26.84379 | 12.66667 | 76.32388 | 113.0265 | 0.142
52 | 229.979 | 6.671 | 3.309 | 253.528 | 49.39024 | [5 empty] | Moderate effect, extended joule heating, local reactions (limited spread) – 4 | 4 | 54.99418 | 10000 | 40 | 26.31707 | 26.84379 | 12.66667 | 76.32388 | 113.0265 | 0.142
52 | 230.092 | 6.546 | 3.31 | 253.628 | 49.34861 | [5 empty] | Moderate effect, extended joule heating, local reactions (limited spread) – 4 | 4 | 54.99418 | 10000 | 40 | 26.31707 | 26.84379 | 12.66667 | 76.32388 | 113.0265 | 0.142
52 | 230.18 | 6.463 | 3.313 | 253.728 | 49.36087 | [5 empty] | Moderate effect, extended joule heating, local reactions (limited spread) – 4 | 4 | 54.99418 | 10000 | 40 | 26.31707 | 26.84379 | 12.66667 | 76.32388 | 113.0265 | 0.142
52 | 230.281 | 6.518 | 3.315 | 253.828 | 49.36924 | [5 empty] | Moderate effect, extended joule heating, local reactions (limited spread) – 4 | 4 | 54.99418 | 10000 | 40 | 26.31707 | 26.84379 | 12.66667 | 76.32388 | 113.0265 | 0.142
52 | 230.379 | 6.294 | 3.318 | 253.929 | 49.32478 | [5 empty] | Moderate effect, extended joule heating, local reactions (limited spread) – 4 | 4 | 54.99418 | 10000 | 40 | 26.31707 | 26.84379 | 12.66667 | 76.32388 | 113.0265 | 0.142
52 | 230.48 | 6.454 | 3.32 | 254.029 | 49.30336 | [5 empty] | Moderate effect, extended joule heating, local reactions (limited spread) – 4 | 4 | 54.99418 | 10000 | 40 | 26.31707 | 26.84379 | 12.66667 | 76.32388 | 113.0265 | 0.142
52 | 230.579 | 6.492 | 3.323 | 254.129 | 49.31454 | [5 empty] | Moderate effect, extended joule heating, local reactions (limited spread) – 4 | 4 | 54.99418 | 10000 | 40 | 26.31707 | 26.84379 | 12.66667 | 76.32388 | 113.0265 | 0.142
52 | 230.68 | 6.428 | 3.325 | 254.229 | 49.25526 | [5 empty] | Moderate effect, extended joule heating, local reactions (limited spread) – 4 | 4 | 54.99418 | 10000 | 40 | 26.31707 | 26.84379 | 12.66667 | 76.32388 | 113.0265 | 0.142
52 | 230.78 | 6.339 | 3.327 | 254.328 | 49.20794 | [5 empty] | Moderate effect, extended joule heating, local reactions (limited spread) – 4 | 4 | 54.99418 | 10000 | 40 | 26.31707 | 26.84379 | 12.66667 | 76.32388 | 113.0265 | 0.142
52 | 230.88 | 6.393 | 3.33 | 254.428 | 49.20748 | [5 empty] | Moderate effect, extended joule heating, local reactions (limited spread) – 4 | 4 | 54.99418 | 10000 | 40 | 26.31707 | 26.84379 | 12.66667 | 76.32388 | 113.0265 | 0.142
52 | 230.979 | 6.336 | 3.332 | 254.528 | 49.20189 | [5 empty] | Moderate effect, extended joule heating, local reactions (limited spread) – 4 | 4 | 54.99418 | 10000 | 40 | 26.31707 | 26.84379 | 12.66667 | 76.32388 | 113.0265 | 0.142
52 | 231.079 | 6.469 | 3.334 | 254.628 | 49.20988 | [5 empty] | Moderate effect, extended joule heating, local reactions (limited spread) – 4 | 4 | 54.99418 | 10000 | 40 | 26.31707 | 26.84379 | 12.66667 | 76.32388 | 113.0265 | 0.142
52 | 231.179 | 6.646 | 3.336 | 254.728 | 49.22197 | [5 empty] | Moderate effect, extended joule heating, local reactions (limited spread) – 4 | 4 | 54.99418 | 10000 | 40 | 26.31707 | 26.84379 | 12.66667 | 76.32388 | 113.0265 | 0.142
52 | 231.28 | 6.604 | 3.338 | 254.828 | 49.23838 | [5 empty] | Moderate effect, extended joule heating, local reactions (limited spread) – 4 | 4 | 54.99418 | 10000 | 40 | 26.31707 | 26.84379 | 12.66667 | 76.32388 | 113.0265 | 0.142
52 | 231.38 | 6.763 | 3.341 | 254.929 | 49.24305 | [5 empty] | Moderate effect, extended joule heating, local reactions (limited spread) – 4 | 4 | 54.99418 | 10000 | 40 | 26.31707 | 26.84379 | 12.66667 | 76.32388 | 113.0265 | 0.142
52 | 231.479 | 6.938 | 3.343 | 255.028 | 49.22807 | [5 empty] | Moderate effect, extended joule heating, local reactions (limited spread) – 4 | 4 | 54.99418 | 10000 | 40 | 26.31707 | 26.84379 | 12.66667 | 76.32388 | 113.0265 | 0.142
52 | 231.579 | 6.657 | 3.345 | 255.129 | 49.23512 | [5 empty] | Moderate effect, extended joule heating, local reactions (limited spread) – 4 | 4 | 54.99418 | 10000 | 40 | 26.31707 | 26.84379 | 12.66667 | 76.32388 | 113.0265 | 0.142
52 | 231.679 | 6.587 | 3.347 | 255.229 | 49.27726 | [5 empty] | Moderate effect, extended joule heating, local reactions (limited spread) – 4 | 4 | 54.99418 | 10000 | 40 | 26.31707 | 26.84379 | 12.66667 | 76.32388 | 113.0265 | 0.142
52 | 231.779 | 6.784 | 3.349 | 255.328 | 49.27401 | [5 empty] | Moderate effect, extended joule heating, local reactions (limited spread) – 4 | 4 | 54.99418 | 10000 | 40 | 26.31707 | 26.84379 | 12.66667 | 76.32388 | 113.0265 | 0.142
52 | 231.88 | 6.72 | 3.351 | 255.428 | 49.25861 | [5 empty] | Moderate effect, extended joule heating, local reactions (limited spread) – 4 | 4 | 54.99418 | 10000 | 40 | 26.31707 | 26.84379 | 12.66667 | 76.32388 | 113.0265 | 0.142
52 | 231.979 | 6.538 | 3.352 | 255.527 | 49.25949 | [5 empty] | Moderate effect, extended joule heating, local reactions (limited spread) – 4 | 4 | 54.99418 | 10000 | 40 | 26.31707 | 26.84379 | 12.66667 | 76.32388 | 113.0265 | 0.142
52 | 232.08 | 6.787 | 3.354 | 255.628 | 49.25062 | [5 empty] | Moderate effect, extended joule heating, local reactions (limited spread) – 4 | 4 | 54.99418 | 10000 | 40 | 26.31707 | 26.84379 | 12.66667 | 76.32388 | 113.0265 | 0.142
52 | 232.179 | 6.813 | 3.356 | 255.728 | 49.19497 | [5 empty] | Moderate effect, extended joule heating, local reactions (limited spread) – 4 | 4 | 54.99418 | 10000 | 40 | 26.31707 | 26.84379 | 12.66667 | 76.32388 | 113.0265 | 0.142
52 | 232.28 | 6.623 | 3.358 | 255.827 | 49.14961 | [5 empty] | Moderate effect, extended joule heating, local reactions (limited spread) – 4 | 4 | 54.99418 | 10000 | 40 | 26.31707 | 26.84379 | 12.66667 | 76.32388 | 113.0265 | 0.142
52 | 232.38 | 6.659 | 3.36 | 255.928 | 49.13696 | [5 empty] | Moderate effect, extended joule heating, local reactions (limited spread) – 4 | 4 | 54.99418 | 10000 | 40 | 26.31707 | 26.84379 | 12.66667 | 76.32388 | 113.0265 | 0.142
52 | 232.48 | 6.883 | 3.362 | 256.027 | 49.06383 | [5 empty] | Moderate effect, extended joule heating, local reactions (limited spread) – 4 | 4 | 54.99418 | 10000 | 40 | 26.31707 | 26.84379 | 12.66667 | 76.32388 | 113.0265 | 0.142
52 | 232.58 | 6.984 | 3.364 | 256.128 | 49.06945 | [5 empty] | Moderate effect, extended joule heating, local reactions (limited spread) – 4 | 4 | 54.99418 | 10000 | 40 | 26.31707 | 26.84379 | 12.66667 | 76.32388 | 113.0265 | 0.142
52 | 232.68 | 7.094 | 3.365 | 256.227 | 49.07144 | [5 empty] | Moderate effect, extended joule heating, local reactions (limited spread) – 4 | 4 | 54.99418 | 10000 | 40 | 26.31707 | 26.84379 | 12.66667 | 76.32388 | 113.0265 | 0.142
52 | 232.78 | 7.01 | 3.368 | 256.327 | 49.09202 | [5 empty] | Moderate effect, extended joule heating, local reactions (limited spread) – 4 | 4 | 54.99418 | 10000 | 40 | 26.31707 | 26.84379 | 12.66667 | 76.32388 | 113.0265 | 0.142
52 | 232.879 | 6.905 | 3.368 | 256.428 | 49.10981 | [5 empty] | Moderate effect, extended joule heating, local reactions (limited spread) – 4 | 4 | 54.99418 | 10000 | 40 | 26.31707 | 26.84379 | 12.66667 | 76.32388 | 113.0265 | 0.142
52 | 232.98 | 7.001 | 3.37 | 256.527 | 49.11586 | [5 empty] | Moderate effect, extended joule heating, local reactions (limited spread) – 4 | 4 | 54.99418 | 10000 | 40 | 26.31707 | 26.84379 | 12.66667 | 76.32388 | 113.0265 | 0.142
52 | 233.08 | 7.172 | 3.372 | 256.627 | 49.16027 | [5 empty] | Moderate effect, extended joule heating, local reactions (limited spread) – 4 | 4 | 54.99418 | 10000 | 40 | 26.31707 | 26.84379 | 12.66667 | 76.32388 | 113.0265 | 0.142
52 | 233.179 | 7.172 | 3.373 | 256.728 | 49.11919 | [5 empty] | Moderate effect, extended joule heating, local reactions (limited spread) – 4 | 4 | 54.99418 | 10000 | 40 | 26.31707 | 26.84379 | 12.66667 | 76.32388 | 113.0265 | 0.142
52 | 233.279 | 7.25 | 3.375 | 256.828 | 49.0962 | [5 empty] | Moderate effect, extended joule heating, local reactions (limited spread) – 4 | 4 | 54.99418 | 10000 | 40 | 26.31707 | 26.84379 | 12.66667 | 76.32388 | 113.0265 | 0.142
52 | 233.38 | 7.52 | 3.376 | 256.928 | 49.0695 | [5 empty] | Moderate effect, extended joule heating, local reactions (limited spread) – 4 | 4 | 54.99418 | 10000 | 40 | 26.31707 | 26.84379 | 12.66667 | 76.32388 | 113.0265 | 0.142
52 | 233.479 | 7.493 | 3.378 | 257.029 | 49.10561 | [5 empty] | Moderate effect, extended joule heating, local reactions (limited spread) – 4 | 4 | 54.99418 | 10000 | 40 | 26.31707 | 26.84379 | 12.66667 | 76.32388 | 113.0265 | 0.142
52 | 233.579 | 7.745 | 3.379 | 257.129 | 49.08263 | [5 empty] | Moderate effect, extended joule heating, local reactions (limited spread) – 4 | 4 | 54.99418 | 10000 | 40 | 26.31707 | 26.84379 | 12.66667 | 76.32388 | 113.0265 | 0.142
52 | 233.68 | 7.787 | 3.382 | 257.228 | 49.09196 | [5 empty] | Moderate effect, extended joule heating, local reactions (limited spread) – 4 | 4 | 54.99418 | 10000 | 40 | 26.31707 | 26.84379 | 12.66667 | 76.32388 | 113.0265 | 0.142
52 | 233.779 | 8.124 | 3.384 | 257.328 | 49.12932 | [5 empty] | Moderate effect, extended joule heating, local reactions (limited spread) – 4 | 4 | 54.99418 | 10000 | 40 | 26.31707 | 26.84379 | 12.66667 | 76.32388 | 113.0265 | 0.142
52 | 233.883 | 7.942 | 3.385 | 257.428 | 49.15503 | [5 empty] | Moderate effect, extended joule heating, local reactions (limited spread) – 4 | 4 | 54.99418 | 10000 | 40 | 26.31707 | 26.84379 | 12.66667 | 76.32388 | 113.0265 | 0.142
52 | 233.98 | 8.061 | 3.388 | 257.528 | 49.14768 | [5 empty] | Moderate effect, extended joule heating, local reactions (limited spread) – 4 | 4 | 54.99418 | 10000 | 40 | 26.31707 | 26.84379 | 12.66667 | 76.32388 | 113.0265 | 0.142
52 | 234.08 | 8.072 | 3.39 | 257.627 | 49.17197 | [5 empty] | Moderate effect, extended joule heating, local reactions (limited spread) – 4 | 4 | 54.99418 | 10000 | 40 | 26.31707 | 26.84379 | 12.66667 | 76.32388 | 113.0265 | 0.142
52 | 234.179 | 8.007 | 3.391 | 257.728 | 49.2337 | [5 empty] | Moderate effect, extended joule heating, local reactions (limited spread) – 4 | 4 | 54.99418 | 10000 | 40 | 26.31707 | 26.84379 | 12.66667 | 76.32388 | 113.0265 | 0.142
52 | 234.28 | 8.029 | 3.392 | 257.828 | 49.2842 | [5 empty] | Moderate effect, extended joule heating, local reactions (limited spread) – 4 | 4 | 54.99418 | 10000 | 40 | 26.31707 | 26.84379 | 12.66667 | 76.32388 | 113.0265 | 0.142
52 | 234.384 | 8.182 | 3.393 | 257.928 | 49.26601 | [5 empty] | Moderate effect, extended joule heating, local reactions (limited spread) – 4 | 4 | 54.99418 | 10000 | 40 | 26.31707 | 26.84379 | 12.66667 | 76.32388 | 113.0265 | 0.142
52 | 234.48 | 8.312 | 3.395 | 258.029 | 49.29311 | [5 empty] | Moderate effect, extended joule heating, local reactions (limited spread) – 4 | 4 | 54.99418 | 10000 | 40 | 26.31707 | 26.84379 | 12.66667 | 76.32388 | 113.0265 | 0.142
52 | 234.581 | 8.25 | 3.397 | 258.129 | 49.3081 | [5 empty] | Moderate effect, extended joule heating, local reactions (limited spread) – 4 | 4 | 54.99418 | 10000 | 40 | 26.31707 | 26.84379 | 12.66667 | 76.32388 | 113.0265 | 0.142
52 | 234.68 | 8.307 | 3.398 | 258.228 | 49.39917 | [5 empty] | Moderate effect, extended joule heating, local reactions (limited spread) – 4 | 4 | 54.99418 | 10000 | 40 | 26.31707 | 26.84379 | 12.66667 | 76.32388 | 113.0265 | 0.142
52 | 234.78 | 8.291 | 3.398 | 258.328 | 49.40242 | [5 empty] | Moderate effect, extended joule heating, local reactions (limited spread) – 4 | 4 | 54.99418 | 10000 | 40 | 26.31707 | 26.84379 | 12.66667 | 76.32388 | 113.0265 | 0.142
52 | 234.88 | 8.311 | 3.4 | 258.428 | 49.39912 | [5 empty] | Moderate effect, extended joule heating, local reactions (limited spread) – 4 | 4 | 54.99418 | 10000 | 40 | 26.31707 | 26.84379 | 12.66667 | 76.32388 | 113.0265 | 0.142
52 | 234.98 | 8.395 | 3.403 | 258.528 | 49.42113 | [5 empty] | Moderate effect, extended joule heating, local reactions (limited spread) – 4 | 4 | 54.99418 | 10000 | 40 | 26.31707 | 26.84379 | 12.66667 | 76.32388 | 113.0265 | 0.142
52 | 235.081 | 8.448 | 3.403 | 258.627 | 49.38757 | [5 empty] | Moderate effect, extended joule heating, local reactions (limited spread) – 4 | 4 | 54.99418 | 10000 | 40 | 26.31707 | 26.84379 | 12.66667 | 76.32388 | 113.0265 | 0.142
52 | 235.18 | 8.415 | 3.405 | 258.727 | 49.40119 | [5 empty] | Moderate effect, extended joule heating, local reactions (limited spread) – 4 | 4 | 54.99418 | 10000 | 40 | 26.31707 | 26.84379 | 12.66667 | 76.32388 | 113.0265 | 0.142
52 | 235.281 | 8.526 | 3.406 | 258.826 | 49.39082 | [5 empty] | Moderate effect, extended joule heating, local reactions (limited spread) – 4 | 4 | 54.99418 | 10000 | 40 | 26.31707 | 26.84379 | 12.66667 | 76.32388 | 113.0265 | 0.142
52 | 235.379 | 8.509 | 3.407 | 258.927 | 49.29977 | [5 empty] | Moderate effect, extended joule heating, local reactions (limited spread) – 4 | 4 | 54.99418 | 10000 | 40 | 26.31707 | 26.84379 | 12.66667 | 76.32388 | 113.0265 | 0.142
52 | 235.48 | 8.522 | 3.408 | 259.027 | 49.2992 | [5 empty] | Moderate effect, extended joule heating, local reactions (limited spread) – 4 | 4 | 54.99418 | 10000 | 40 | 26.31707 | 26.84379 | 12.66667 | 76.32388 | 113.0265 | 0.142
52 | 235.58 | 8.57 | 3.409 | 259.127 | 49.32808 | [5 empty] | Moderate effect, extended joule heating, local reactions (limited spread) – 4 | 4 | 54.99418 | 10000 | 40 | 26.31707 | 26.84379 | 12.66667 | 76.32388 | 113.0265 | 0.142
52 | 235.679 | 8.717 | 3.411 | 259.227 | 49.30194 | [5 empty] | Moderate effect, extended joule heating, local reactions (limited spread) – 4 | 4 | 54.99418 | 10000 | 40 | 26.31707 | 26.84379 | 12.66667 | 76.32388 | 113.0265 | 0.142
52 | 235.78 | 8.667 | 3.41 | 259.326 | 49.24871 | [5 empty] | Moderate effect, extended joule heating, local reactions (limited spread) – 4 | 4 | 54.99418 | 10000 | 40 | 26.31707 | 26.84379 | 12.66667 | 76.32388 | 113.0265 | 0.142
52 | 235.879 | 8.69 | 3.412 | 259.428 | 49.28989 | [5 empty] | Moderate effect, extended joule heating, local reactions (limited spread) – 4 | 4 | 54.99418 | 10000 | 40 | 26.31707 | 26.84379 | 12.66667 | 76.32388 | 113.0265 | 0.142
52 | 235.98 | 8.564 | 3.413 | 259.528 | 49.28237 | [5 empty] | Moderate effect, extended joule heating, local reactions (limited spread) – 4 | 4 | 54.99418 | 10000 | 40 | 26.31707 | 26.84379 | 12.66667 | 76.32388 | 113.0265 | 0.142
52 | 236.081 | 8.803 | 3.414 | 259.628 | 49.2838 | [5 empty] | Moderate effect, extended joule heating, local reactions (limited spread) – 4 | 4 | 54.99418 | 10000 | 40 | 26.31707 | 26.84379 | 12.66667 | 76.32388 | 113.0265 | 0.142
52 | 236.181 | 8.809 | 3.415 | 259.728 | 49.3085 | [5 empty] | Moderate effect, extended joule heating, local reactions (limited spread) – 4 | 4 | 54.99418 | 10000 | 40 | 26.31707 | 26.84379 | 12.66667 | 76.32388 | 113.0265 | 0.142
52 | 236.281 | 8.721 | 3.416 | 259.828 | 49.30664 | [5 empty] | Moderate effect, extended joule heating, local reactions (limited spread) – 4 | 4 | 54.99418 | 10000 | 40 | 26.31707 | 26.84379 | 12.66667 | 76.32388 | 113.0265 | 0.142
52 | 236.381 | 8.842 | 3.417 | 259.929 | 49.32771 | [5 empty] | Moderate effect, extended joule heating, local reactions (limited spread) – 4 | 4 | 54.99418 | 10000 | 40 | 26.31707 | 26.84379 | 12.66667 | 76.32388 | 113.0265 | 0.142
52 | 236.481 | 8.804 | 3.418 | 260.027 | 49.33848 | [5 empty] | Moderate effect, extended joule heating, local reactions (limited spread) – 4 | 4 | 54.99418 | 10000 | 40 | 26.31707 | 26.84379 | 12.66667 | 76.32388 | 113.0265 | 0.142
52 | 236.58 | 8.742 | 3.42 | 260.128 | 49.37768 | [5 empty] | Moderate effect, extended joule heating, local reactions (limited spread) – 4 | 4 | 54.99418 | 10000 | 40 | 26.31707 | 26.84379 | 12.66667 | 76.32388 | 113.0265 | 0.142
52 | 236.681 | 8.859 | 3.421 | 260.229 | 49.39124 | [5 empty] | Moderate effect, extended joule heating, local reactions (limited spread) – 4 | 4 | 54.99418 | 10000 | 40 | 26.31707 | 26.84379 | 12.66667 | 76.32388 | 113.0265 | 0.142
52 | 236.78 | 8.969 | 3.42 | 260.327 | 49.40235 | [5 empty] | Moderate effect, extended joule heating, local reactions (limited spread) – 4 | 4 | 54.99418 | 10000 | 40 | 26.31707 | 26.84379 | 12.66667 | 76.32388 | 113.0265 | 0.142
52 | 236.88 | 8.995 | 3.422 | 260.428 | 49.44205 | [5 empty] | Moderate effect, extended joule heating, local reactions (limited spread) – 4 | 4 | 54.99418 | 10000 | 40 | 26.31707 | 26.84379 | 12.66667 | 76.32388 | 113.0265 | 0.142
52 | 236.98 | 9.086 | 3.422 | 260.527 | 49.44355 | [5 empty] | Moderate effect, extended joule heating, local reactions (limited spread) – 4 | 4 | 54.99418 | 10000 | 40 | 26.31707 | 26.84379 | 12.66667 | 76.32388 | 113.0265 | 0.142
52 | 237.08 | 9.195 | 3.423 | 260.628 | 49.4495 | [5 empty] | Moderate effect, extended joule heating, local reactions (limited spread) – 4 | 4 | 54.99418 | 10000 | 40 | 26.31707 | 26.84379 | 12.66667 | 76.32388 | 113.0265 | 0.142
52 | 237.188 | 9.181 | 3.424 | 260.726 | 49.41874 | [5 empty] | Moderate effect, extended joule heating, local reactions (limited spread) – 4 | 4 | 54.99418 | 10000 | 40 | 26.31707 | 26.84379 | 12.66667 | 76.32388 | 113.0265 | 0.142
52 | 237.281 | 9.495 | 3.425 | 260.826 | 49.40294 | [5 empty] | Moderate effect, extended joule heating, local reactions (limited spread) – 4 | 4 | 54.99418 | 10000 | 40 | 26.31707 | 26.84379 | 12.66667 | 76.32388 | 113.0265 | 0.142
52 | 237.381 | 9.359 | 3.425 | 260.927 | 49.3711 | [5 empty] | Moderate effect, extended joule heating, local reactions (limited spread) – 4 | 4 | 54.99418 | 10000 | 40 | 26.31707 | 26.84379 | 12.66667 | 76.32388 | 113.0265 | 0.142
52 | 237.481 | 9.297 | 3.426 | 261.027 | 49.37433 | [5 empty] | Moderate effect, extended joule heating, local reactions (limited spread) – 4 | 4 | 54.99418 | 10000 | 40 | 26.31707 | 26.84379 | 12.66667 | 76.32388 | 113.0265 | 0.142
52 | 237.58 | 9.396 | 3.426 | 261.127 | 49.35796 | [5 empty] | Moderate effect, extended joule heating, local reactions (limited spread) – 4 | 4 | 54.99418 | 10000 | 40 | 26.31707 | 26.84379 | 12.66667 | 76.32388 | 113.0265 | 0.142
52 | 237.681 | 9.502 | 3.431 | 261.227 | 49.36639 | [5 empty] | Moderate effect, extended joule heating, local reactions (limited spread) – 4 | 4 | 54.99418 | 10000 | 40 | 26.31707 | 26.84379 | 12.66667 | 76.32388 | 113.0265 | 0.142
52 | 237.781 | 9.504 | 3.429 | 261.327 | 49.36832 | [5 empty] | Moderate effect, extended joule heating, local reactions (limited spread) – 4 | 4 | 54.99418 | 10000 | 40 | 26.31707 | 26.84379 | 12.66667 | 76.32388 | 113.0265 | 0.142
52 | 237.89 | 9.547 | 3.432 | 261.427 | 49.30065 | [5 empty] | Moderate effect, extended joule heating, local reactions (limited spread) – 4 | 4 | 54.99418 | 10000 | 40 | 26.31707 | 26.84379 | 12.66667 | 76.32388 | 113.0265 | 0.142
52 | 237.98 | 9.692 | 3.43 | 261.527 | 49.26091 | [5 empty] | Moderate effect, extended joule heating, local reactions (limited spread) – 4 | 4 | 54.99418 | 10000 | 40 | 26.31707 | 26.84379 | 12.66667 | 76.32388 | 113.0265 | 0.142
52 | 238.081 | 9.624 | 3.431 | 261.627 | 49.267 | [5 empty] | Moderate effect, extended joule heating, local reactions (limited spread) – 4 | 4 | 54.99418 | 10000 | 40 | 26.31707 | 26.84379 | 12.66667 | 76.32388 | 113.0265 | 0.142
52 | 238.18 | 9.905 | 3.431 | 261.728 | 49.26796 | [5 empty] | Moderate effect, extended joule heating, local reactions (limited spread) – 4 | 4 | 54.99418 | 10000 | 40 | 26.31707 | 26.84379 | 12.66667 | 76.32388 | 113.0265 | 0.142
52 | 238.281 | 9.794 | 3.433 | 261.828 | 49.30057 | [5 empty] | Moderate effect, extended joule heating, local reactions (limited spread) – 4 | 4 | 54.99418 | 10000 | 40 | 26.31707 | 26.84379 | 12.66667 | 76.32388 | 113.0265 | 0.142
52 | 238.38 | 9.872 | 3.434 | 261.927 | 49.32956 | [5 empty] | Moderate effect, extended joule heating, local reactions (limited spread) – 4 | 4 | 54.99418 | 10000 | 40 | 26.31707 | 26.84379 | 12.66667 | 76.32388 | 113.0265 | 0.142
52 | 238.48 | 9.826 | 3.435 | 262.028 | 49.33694 | [5 empty] | Moderate effect, extended joule heating, local reactions (limited spread) – 4 | 4 | 54.99418 | 10000 | 40 | 26.31707 | 26.84379 | 12.66667 | 76.32388 | 113.0265 | 0.142
52 | 238.598 | 9.766 | 3.434 | 262.128 | 49.36359 | [5 empty] | Moderate effect, extended joule heating, local reactions (limited spread) – 4 | 4 | 54.99418 | 10000 | 40 | 26.31707 | 26.84379 | 12.66667 | 76.32388 | 113.0265 | 0.142
52 | 238.681 | 9.767 | 3.436 | 262.227 | 49.29493 | [5 empty] | Moderate effect, extended joule heating, local reactions (limited spread) – 4 | 4 | 54.99418 | 10000 | 40 | 26.31707 | 26.84379 | 12.66667 | 76.32388 | 113.0265 | 0.142
52 | 238.781 | 9.816 | 3.437 | 262.327 | 49.24446 | [5 empty] | Moderate effect, extended joule heating, local reactions (limited spread) – 4 | 4 | 54.99418 | 10000 | 40 | 26.31707 | 26.84379 | 12.66667 | 76.32388 | 113.0265 | 0.142
52 | 238.882 | 9.853 | 3.437 | 262.428 | 49.25436 | [5 empty] | Moderate effect, extended joule heating, local reactions (limited spread) – 4 | 4 | 54.99418 | 10000 | 40 | 26.31707 | 26.84379 | 12.66667 | 76.32388 | 113.0265 | 0.142
52 | 238.981 | 9.867 | 3.438 | 262.528 | 49.22906 | [5 empty] | Moderate effect, extended joule heating, local reactions (limited spread) – 4 | 4 | 54.99418 | 10000 | 40 | 26.31707 | 26.84379 | 12.66667 | 76.32388 | 113.0265 | 0.142
52 | 239.081 | 9.838 | 3.439 | 262.627 | 49.24262 | [5 empty] | Moderate effect, extended joule heating, local reactions (limited spread) – 4 | 4 | 54.99418 | 10000 | 40 | 26.31707 | 26.84379 | 12.66667 | 76.32388 | 113.0265 | 0.142
52 | 239.182 | 9.994 | 3.439 | 262.728 | 49.2524 | [5 empty] | Moderate effect, extended joule heating, local reactions (limited spread) – 4 | 4 | 54.99418 | 10000 | 40 | 26.31707 | 26.84379 | 12.66667 | 76.32388 | 113.0265 | 0.142
52 | 239.282 | 10.027 | 3.44 | 262.827 | 49.20807 | [5 empty] | Moderate effect, extended joule heating, local reactions (limited spread) – 4 | 4 | 54.99418 | 10000 | 40 | 26.31707 | 26.84379 | 12.66667 | 76.32388 | 113.0265 | 0.142
52 | 239.381 | 10.047 | 3.44 | 262.927 | 49.16682 | [5 empty] | Moderate effect, extended joule heating, local reactions (limited spread) – 4 | 4 | 54.99418 | 10000 | 40 | 26.31707 | 26.84379 | 12.66667 | 76.32388 | 113.0265 | 0.142
52 | 239.48 | 10.152 | 3.442 | 263.027 | 49.18977 | [5 empty] | Moderate effect, extended joule heating, local reactions (limited spread) – 4 | 4 | 54.99418 | 10000 | 40 | 26.31707 | 26.84379 | 12.66667 | 76.32388 | 113.0265 | 0.142
52 | 239.581 | 10.273 | 3.44 | 263.128 | 49.19967 | [5 empty] | Moderate effect, extended joule heating, local reactions (limited spread) – 4 | 4 | 54.99418 | 10000 | 40 | 26.31707 | 26.84379 | 12.66667 | 76.32388 | 113.0265 | 0.142
52 | 239.681 | 10.202 | 3.443 | 263.227 | 49.23563 | [5 empty] | Moderate effect, extended joule heating, local reactions (limited spread) – 4 | 4 | 54.99418 | 10000 | 40 | 26.31707 | 26.84379 | 12.66667 | 76.32388 | 113.0265 | 0.142
52 | 239.782 | 10.201 | 3.443 | 263.326 | 49.21374 | [5 empty] | Moderate effect, extended joule heating, local reactions (limited spread) – 4 | 4 | 54.99418 | 10000 | 40 | 26.31707 | 26.84379 | 12.66667 | 76.32388 | 113.0265 | 0.142
52 | 239.881 | 10.261 | 3.444 | 263.427 | 49.23281 | [5 empty] | Moderate effect, extended joule heating, local reactions (limited spread) – 4 | 4 | 54.99418 | 10000 | 40 | 26.31707 | 26.84379 | 12.66667 | 76.32388 | 113.0265 | 0.142
52 | 239.98 | 10.299 | 3.445 | 263.526 | 49.20036 | [5 empty] | Moderate effect, extended joule heating, local reactions (limited spread) – 4 | 4 | 54.99418 | 10000 | 40 | 26.31707 | 26.84379 | 12.66667 | 76.32388 | 113.0265 | 0.142
52 | 240.08 | 10.408 | 3.445 | 263.626 | 49.18273 | [5 empty] | Moderate effect, extended joule heating, local reactions (limited spread) – 4 | 4 | 54.99418 | 10000 | 40 | 26.31707 | 26.84379 | 12.66667 | 76.32388 | 113.0265 | 0.142
52 | 240.181 | 10.221 | 3.446 | 263.726 | 49.15552 | [5 empty] | Moderate effect, extended joule heating, local reactions (limited spread) – 4 | 4 | 54.99418 | 10000 | 40 | 26.31707 | 26.84379 | 12.66667 | 76.32388 | 113.0265 | 0.142
52 | 240.28 | 10.312 | 3.447 | 263.825 | 49.14898 | [5 empty] | Moderate effect, extended joule heating, local reactions (limited spread) – 4 | 4 | 54.99418 | 10000 | 40 | 26.31707 | 26.84379 | 12.66667 | 76.32388 | 113.0265 | 0.142
52 | 240.38 | 10.439 | 3.447 | 263.926 | 49.13535 | [5 empty] | Moderate effect, extended joule heating, local reactions (limited spread) – 4 | 4 | 54.99418 | 10000 | 40 | 26.31707 | 26.84379 | 12.66667 | 76.32388 | 113.0265 | 0.142
52 | 240.481 | 10.342 | 3.454 | 264.025 | 49.12838 | [5 empty] | Moderate effect, extended joule heating, local reactions (limited spread) – 4 | 4 | 54.99418 | 10000 | 40 | 26.31707 | 26.84379 | 12.66667 | 76.32388 | 113.0265 | 0.142
52 | 240.581 | 10.548 | 3.448 | 264.126 | 49.13962 | [5 empty] | Moderate effect, extended joule heating, local reactions (limited spread) – 4 | 4 | 54.99418 | 10000 | 40 | 26.31707 | 26.84379 | 12.66667 | 76.32388 | 113.0265 | 0.142
52 | 240.681 | 10.52 | 3.451 | 264.226 | 49.15413 | [5 empty] | Moderate effect, extended joule heating, local reactions (limited spread) – 4 | 4 | 54.99418 | 10000 | 40 | 26.31707 | 26.84379 | 12.66667 | 76.32388 | 113.0265 | 0.142
52 | 240.78 | 10.547 | 3.453 | 264.325 | 49.15467 | [5 empty] | Moderate effect, extended joule heating, local reactions (limited spread) – 4 | 4 | 54.99418 | 10000 | 40 | 26.31707 | 26.84379 | 12.66667 | 76.32388 | 113.0265 | 0.142
52 | 240.881 | 10.724 | 3.453 | 264.426 | 49.1074 | [5 empty] | Moderate effect, extended joule heating, local reactions (limited spread) – 4 | 4 | 54.99418 | 10000 | 40 | 26.31707 | 26.84379 | 12.66667 | 76.32388 | 113.0265 | 0.142
52 | 240.983 | 10.912 | 3.454 | 264.525 | 49.10275 | [5 empty] | Moderate effect, extended joule heating, local reactions (limited spread) – 4 | 4 | 54.99418 | 10000 | 40 | 26.31707 | 26.84379 | 12.66667 | 76.32388 | 113.0265 | 0.142
52 | 241.082 | 11.063 | 3.455 | 264.626 | 49.13266 | [5 empty] | Moderate effect, extended joule heating, local reactions (limited spread) – 4 | 4 | 54.99418 | 10000 | 40 | 26.31707 | 26.84379 | 12.66667 | 76.32388 | 113.0265 | 0.142
52 | 241.181 | 11.198 | 3.456 | 264.725 | 49.16918 | [5 empty] | Moderate effect, extended joule heating, local reactions (limited spread) – 4 | 4 | 54.99418 | 10000 | 40 | 26.31707 | 26.84379 | 12.66667 | 76.32388 | 113.0265 | 0.142
52 | 241.28 | 11.553 | 3.457 | 264.825 | 49.14902 | [5 empty] | Moderate effect, extended joule heating, local reactions (limited spread) – 4 | 4 | 54.99418 | 10000 | 40 | 26.31707 | 26.84379 | 12.66667 | 76.32388 | 113.0265 | 0.142
52 | 241.38 | 11.637 | 3.458 | 264.926 | 49.1757 | [5 empty] | Moderate effect, extended joule heating, local reactions (limited spread) – 4 | 4 | 54.99418 | 10000 | 40 | 26.31707 | 26.84379 | 12.66667 | 76.32388 | 113.0265 | 0.142
52 | 241.481 | 11.849 | 3.461 | 265.025 | 49.18784 | [5 empty] | Moderate effect, extended joule heating, local reactions (limited spread) – 4 | 4 | 54.99418 | 10000 | 40 | 26.31707 | 26.84379 | 12.66667 | 76.32388 | 113.0265 | 0.142
52 | 241.58 | 11.878 | 3.46 | 265.126 | 49.172 | [5 empty] | Moderate effect, extended joule heating, local reactions (limited spread) – 4 | 4 | 54.99418 | 10000 | 40 | 26.31707 | 26.84379 | 12.66667 | 76.32388 | 113.0265 | 0.142
52 | 241.681 | 12.132 | 3.461 | 265.225 | 49.20513 | [5 empty] | Moderate effect, extended joule heating, local reactions (limited spread) – 4 | 4 | 54.99418 | 10000 | 40 | 26.31707 | 26.84379 | 12.66667 | 76.32388 | 113.0265 | 0.142
52 | 241.78 | 12.381 | 3.46 | 265.325 | 49.24158 | [5 empty] | Moderate effect, extended joule heating, local reactions (limited spread) – 4 | 4 | 54.99418 | 10000 | 40 | 26.31707 | 26.84379 | 12.66667 | 76.32388 | 113.0265 | 0.142
52 | 241.881 | 12.9 | 3.461 | 265.425 | 49.26081 | [5 empty] | Moderate effect, extended joule heating, local reactions (limited spread) – 4 | 4 | 54.99418 | 10000 | 40 | 26.31707 | 26.84379 | 12.66667 | 76.32388 | 113.0265 | 0.142
52 | 241.987 | 12.942 | 3.468 | 265.526 | 49.26826 | [5 empty] | Moderate effect, extended joule heating, local reactions (limited spread) – 4 | 4 | 54.99418 | 10000 | 40 | 26.31707 | 26.84379 | 12.66667 | 76.32388 | 113.0265 | 0.142
52 | 242.08 | 13.397 | 3.47 | 265.626 | 49.27664 | [5 empty] | Moderate effect, extended joule heating, local reactions (limited spread) – 4 | 4 | 54.99418 | 10000 | 40 | 26.31707 | 26.84379 | 12.66667 | 76.32388 | 113.0265 | 0.142
52 | 242.181 | 13.406 | 3.472 | 265.726 | 49.2969 | [5 empty] | Moderate effect, extended joule heating, local reactions (limited spread) – 4 | 4 | 54.99418 | 10000 | 40 | 26.31707 | 26.84379 | 12.66667 | 76.32388 | 113.0265 | 0.142
52 | 242.28 | 13.738 | 3.473 | 265.826 | 49.31556 | [5 empty] | Moderate effect, extended joule heating, local reactions (limited spread) – 4 | 4 | 54.99418 | 10000 | 40 | 26.31707 | 26.84379 | 12.66667 | 76.32388 | 113.0265 | 0.142
52 | 242.381 | 13.811 | 3.474 | 265.926 | 49.32353 | [5 empty] | Moderate effect, extended joule heating, local reactions (limited spread) – 4 | 4 | 54.99418 | 10000 | 40 | 26.31707 | 26.84379 | 12.66667 | 76.32388 | 113.0265 | 0.142
52 | 242.481 | 13.93 | 3.477 | 266.026 | 49.3151 | [5 empty] | Moderate effect, extended joule heating, local reactions (limited spread) – 4 | 4 | 54.99418 | 10000 | 40 | 26.31707 | 26.84379 | 12.66667 | 76.32388 | 113.0265 | 0.142
52 | 242.581 | 14.078 | 3.477 | 266.125 | 49.31975 | [5 empty] | Moderate effect, extended joule heating, local reactions (limited spread) – 4 | 4 | 54.99418 | 10000 | 40 | 26.31707 | 26.84379 | 12.66667 | 76.32388 | 113.0265 | 0.142
52 | 242.681 | 14.158 | 3.475 | 266.225 | 49.31036 | [5 empty] | Moderate effect, extended joule heating, local reactions (limited spread) – 4 | 4 | 54.99418 | 10000 | 40 | 26.31707 | 26.84379 | 12.66667 | 76.32388 | 113.0265 | 0.142
52 | 242.78 | 14.501 | 3.477 | 266.325 | 49.26365 | [5 empty] | Moderate effect, extended joule heating, local reactions (limited spread) – 4 | 4 | 54.99418 | 10000 | 40 | 26.31707 | 26.84379 | 12.66667 | 76.32388 | 113.0265 | 0.142
52 | 242.882 | 14.494 | 3.474 | 266.425 | 49.246 | [5 empty] | Moderate effect, extended joule heating, local reactions (limited spread) – 4 | 4 | 54.99418 | 10000 | 40 | 26.31707 | 26.84379 | 12.66667 | 76.32388 | 113.0265 | 0.142
52 | 242.981 | 14.659 | 3.474 | 266.525 | 49.28807 | [5 empty] | Moderate effect, extended joule heating, local reactions (limited spread) – 4 | 4 | 54.99418 | 10000 | 40 | 26.31707 | 26.84379 | 12.66667 | 76.32388 | 113.0265 | 0.142
52 | 243.081 | 15.069 | 3.474 | 266.626 | 49.28935 | [5 empty] | Moderate effect, extended joule heating, local reactions (limited spread) – 4 | 4 | 54.99418 | 10000 | 40 | 26.31707 | 26.84379 | 12.66667 | 76.32388 | 113.0265 | 0.142
52 | 243.181 | 15.076 | 3.475 | 266.726 | 49.35528 | [5 empty] | Moderate effect, extended joule heating, local reactions (limited spread) – 4 | 4 | 54.99418 | 10000 | 40 | 26.31707 | 26.84379 | 12.66667 | 76.32388 | 113.0265 | 0.142
52 | 243.281 | 15.16 | 3.475 | 266.826 | 49.31041 | [5 empty] | Moderate effect, extended joule heating, local reactions (limited spread) – 4 | 4 | 54.99418 | 10000 | 40 | 26.31707 | 26.84379 | 12.66667 | 76.32388 | 113.0265 | 0.142
52 | 243.38 | 15.374 | 3.476 | 266.926 | 49.25986 | [5 empty] | Moderate effect, extended joule heating, local reactions (limited spread) – 4 | 4 | 54.99418 | 10000 | 40 | 26.31707 | 26.84379 | 12.66667 | 76.32388 | 113.0265 | 0.142
52 | 243.482 | 15.419 | 3.473 | 267.026 | 49.28054 | [5 empty] | Moderate effect, extended joule heating, local reactions (limited spread) – 4 | 4 | 54.99418 | 10000 | 40 | 26.31707 | 26.84379 | 12.66667 | 76.32388 | 113.0265 | 0.142
52 | 243.581 | 15.419 | 3.475 | 267.125 | 49.33472 | [5 empty] | Moderate effect, extended joule heating, local reactions (limited spread) – 4 | 4 | 54.99418 | 10000 | 40 | 26.31707 | 26.84379 | 12.66667 | 76.32388 | 113.0265 | 0.142
52 | 243.68 | 15.457 | 3.473 | 267.226 | 49.41976 | [5 empty] | Moderate effect, extended joule heating, local reactions (limited spread) – 4 | 4 | 54.99418 | 10000 | 40 | 26.31707 | 26.84379 | 12.66667 | 76.32388 | 113.0265 | 0.142
52 | 243.781 | 15.591 | 3.471 | 267.326 | 49.41035 | [5 empty] | Moderate effect, extended joule heating, local reactions (limited spread) – 4 | 4 | 54.99418 | 10000 | 40 | 26.31707 | 26.84379 | 12.66667 | 76.32388 | 113.0265 | 0.142
52 | 243.882 | 15.518 | 3.463 | 267.426 | 49.44356 | [5 empty] | Moderate effect, extended joule heating, local reactions (limited spread) – 4 | 4 | 54.99418 | 10000 | 40 | 26.31707 | 26.84379 | 12.66667 | 76.32388 | 113.0265 | 0.142
52 | 243.98 | 15.735 | 3.483 | 267.526 | 49.45605 | [5 empty] | Moderate effect, extended joule heating, local reactions (limited spread) – 4 | 4 | 54.99418 | 10000 | 40 | 26.31707 | 26.84379 | 12.66667 | 76.32388 | 113.0265 | 0.142
52 | 244.081 | 15.68 | 3.484 | 267.626 | 49.40065 | [5 empty] | Moderate effect, extended joule heating, local reactions (limited spread) – 4 | 4 | 54.99418 | 10000 | 40 | 26.31707 | 26.84379 | 12.66667 | 76.32388 | 113.0265 | 0.142
52 | 244.18 | 15.871 | 3.485 | 267.726 | 49.4337 | [5 empty] | Moderate effect, extended joule heating, local reactions (limited spread) – 4 | 4 | 54.99418 | 10000 | 40 | 26.31707 | 26.84379 | 12.66667 | 76.32388 | 113.0265 | 0.142
52 | 244.28 | 15.739 | 3.486 | 267.824 | 49.45422 | [5 empty] | Moderate effect, extended joule heating, local reactions (limited spread) – 4 | 4 | 54.99418 | 10000 | 40 | 26.31707 | 26.84379 | 12.66667 | 76.32388 | 113.0265 | 0.142
52 | 244.38 | 15.782 | 3.485 | 267.925 | 49.52144 | [5 empty] | Moderate effect, extended joule heating, local reactions (limited spread) – 4 | 4 | 54.99418 | 10000 | 40 | 26.31707 | 26.84379 | 12.66667 | 76.32388 | 113.0265 | 0.142
52 | 244.481 | 15.748 | 3.488 | 268.026 | 49.52517 | [5 empty] | Moderate effect, extended joule heating, local reactions (limited spread) – 4 | 4 | 54.99418 | 10000 | 40 | 26.31707 | 26.84379 | 12.66667 | 76.32388 | 113.0265 | 0.142
52 | 244.581 | 15.904 | 3.487 | 268.126 | 49.44633 | [5 empty] | Moderate effect, extended joule heating, local reactions (limited spread) – 4 | 4 | 54.99418 | 10000 | 40 | 26.31707 | 26.84379 | 12.66667 | 76.32388 | 113.0265 | 0.142
52 | 244.68 | 15.839 | 3.488 | 268.226 | 49.4528 | [5 empty] | Moderate effect, extended joule heating, local reactions (limited spread) – 4 | 4 | 54.99418 | 10000 | 40 | 26.31707 | 26.84379 | 12.66667 | 76.32388 | 113.0265 | 0.142
52 | 244.78 | 15.934 | 3.488 | 268.325 | 49.47521 | [5 empty] | Moderate effect, extended joule heating, local reactions (limited spread) – 4 | 4 | 54.99418 | 10000 | 40 | 26.31707 | 26.84379 | 12.66667 | 76.32388 | 113.0265 | 0.142
52 | 244.882 | 15.938 | 3.489 | 268.426 | 49.48877 | [5 empty] | Moderate effect, extended joule heating, local reactions (limited spread) – 4 | 4 | 54.99418 | 10000 | 40 | 26.31707 | 26.84379 | 12.66667 | 76.32388 | 113.0265 | 0.142
52 | 244.98 | 16.389 | 3.489 | 268.525 | 49.46413 | [5 empty] | Moderate effect, extended joule heating, local reactions (limited spread) – 4 | 4 | 54.99418 | 10000 | 40 | 26.31707 | 26.84379 | 12.66667 | 76.32388 | 113.0265 | 0.142
52 | 245.081 | 15.976 | 3.487 | 268.625 | 49.42672 | [5 empty] | Moderate effect, extended joule heating, local reactions (limited spread) – 4 | 4 | 54.99418 | 10000 | 40 | 26.31707 | 26.84379 | 12.66667 | 76.32388 | 113.0265 | 0.142
52 | 245.198 | 15.948 | 3.469 | 268.725 | 49.3983 | [5 empty] | Moderate effect, extended joule heating, local reactions (limited spread) – 4 | 4 | 54.99418 | 10000 | 40 | 26.31707 | 26.84379 | 12.66667 | 76.32388 | 113.0265 | 0.142
52 | 245.281 | 16.018 | 3.469 | 268.824 | 49.38233 | [5 empty] | Moderate effect, extended joule heating, local reactions (limited spread) – 4 | 4 | 54.99418 | 10000 | 40 | 26.31707 | 26.84379 | 12.66667 | 76.32388 | 113.0265 | 0.142
52 | 245.381 | 15.973 | 3.465 | 268.925 | 49.35621 | [5 empty] | Moderate effect, extended joule heating, local reactions (limited spread) – 4 | 4 | 54.99418 | 10000 | 40 | 26.31707 | 26.84379 | 12.66667 | 76.32388 | 113.0265 | 0.142
52 | 245.48 | 16 | 3.464 | 269.024 | 49.36454 | [5 empty] | Moderate effect, extended joule heating, local reactions (limited spread) – 4 | 4 | 54.99418 | 10000 | 40 | 26.31707 | 26.84379 | 12.66667 | 76.32388 | 113.0265 | 0.142
52 | 245.58 | 16.109 | 3.461 | 269.126 | 49.37994 | [5 empty] | Moderate effect, extended joule heating, local reactions (limited spread) – 4 | 4 | 54.99418 | 10000 | 40 | 26.31707 | 26.84379 | 12.66667 | 76.32388 | 113.0265 | 0.142
52 | 245.681 | 16.136 | 3.481 | 269.226 | 49.37674 | [5 empty] | Moderate effect, extended joule heating, local reactions (limited spread) – 4 | 4 | 54.99418 | 10000 | 40 | 26.31707 | 26.84379 | 12.66667 | 76.32388 | 113.0265 | 0.142
52 | 245.793 | 16.189 | 3.49 | 269.325 | 49.36546 | [5 empty] | Moderate effect, extended joule heating, local reactions (limited spread) – 4 | 4 | 54.99418 | 10000 | 40 | 26.31707 | 26.84379 | 12.66667 | 76.32388 | 113.0265 | 0.142
52 | 245.881 | 16.098 | 3.491 | 269.426 | 49.35437 | [5 empty] | Moderate effect, extended joule heating, local reactions (limited spread) – 4 | 4 | 54.99418 | 10000 | 40 | 26.31707 | 26.84379 | 12.66667 | 76.32388 | 113.0265 | 0.142
52 | 245.982 | 16.306 | 3.491 | 269.525 | 49.31645 | [5 empty] | Moderate effect, extended joule heating, local reactions (limited spread) – 4 | 4 | 54.99418 | 10000 | 40 | 26.31707 | 26.84379 | 12.66667 | 76.32388 | 113.0265 | 0.142
52 | 246.08 | 16.219 | 3.492 | 269.625 | 49.29317 | [5 empty] | Moderate effect, extended joule heating, local reactions (limited spread) – 4 | 4 | 54.99418 | 10000 | 40 | 26.31707 | 26.84379 | 12.66667 | 76.32388 | 113.0265 | 0.142
52 | 246.181 | 16.242 | 3.494 | 269.724 | 49.2618 | [5 empty] | Moderate effect, extended joule heating, local reactions (limited spread) – 4 | 4 | 54.99418 | 10000 | 40 | 26.31707 | 26.84379 | 12.66667 | 76.32388 | 113.0265 | 0.142
52 | 246.286 | 16.149 | 3.495 | 269.824 | 49.28936 | [5 empty] | Moderate effect, extended joule heating, local reactions (limited spread) – 4 | 4 | 54.99418 | 10000 | 40 | 26.31707 | 26.84379 | 12.66667 | 76.32388 | 113.0265 | 0.142
52 | 246.38 | 16.036 | 3.495 | 269.925 | 49.33003 | [5 empty] | Moderate effect, extended joule heating, local reactions (limited spread) – 4 | 4 | 54.99418 | 10000 | 40 | 26.31707 | 26.84379 | 12.66667 | 76.32388 | 113.0265 | 0.142
52 | 246.48 | 16.02 | 3.495 | 270.024 | 49.36324 | [5 empty] | Moderate effect, extended joule heating, local reactions (limited spread) – 4 | 4 | 54.99418 | 10000 | 40 | 26.31707 | 26.84379 | 12.66667 | 76.32388 | 113.0265 | 0.142
52 | 246.58 | 16.165 | 3.495 | 270.125 | 49.41646 | [5 empty] | Moderate effect, extended joule heating, local reactions (limited spread) – 4 | 4 | 54.99418 | 10000 | 40 | 26.31707 | 26.84379 | 12.66667 | 76.32388 | 113.0265 | 0.142
52 | 246.68 | 16.123 | 3.496 | 270.224 | 49.36171 | [5 empty] | Moderate effect, extended joule heating, local reactions (limited spread) – 4 | 4 | 54.99418 | 10000 | 40 | 26.31707 | 26.84379 | 12.66667 | 76.32388 | 113.0265 | 0.142
52 | 246.78 | 16.031 | 3.496 | 270.324 | 49.39289 | [5 empty] | Moderate effect, extended joule heating, local reactions (limited spread) – 4 | 4 | 54.99418 | 10000 | 40 | 26.31707 | 26.84379 | 12.66667 | 76.32388 | 113.0265 | 0.142
52 | 246.881 | 16.251 | 3.497 | 270.425 | 49.38597 | [5 empty] | Moderate effect, extended joule heating, local reactions (limited spread) – 4 | 4 | 54.99418 | 10000 | 40 | 26.31707 | 26.84379 | 12.66667 | 76.32388 | 113.0265 | 0.142
52 | 246.981 | 16.031 | 3.497 | 270.524 | 49.39862 | [5 empty] | Moderate effect, extended joule heating, local reactions (limited spread) – 4 | 4 | 54.99418 | 10000 | 40 | 26.31707 | 26.84379 | 12.66667 | 76.32388 | 113.0265 | 0.142
52 | 247.08 | 16.121 | 3.498 | 270.624 | 49.42525 | [5 empty] | Moderate effect, extended joule heating, local reactions (limited spread) – 4 | 4 | 54.99418 | 10000 | 40 | 26.31707 | 26.84379 | 12.66667 | 76.32388 | 113.0265 | 0.142
52 | 247.181 | 16.154 | 3.497 | 270.724 | 49.47151 | [5 empty] | Moderate effect, extended joule heating, local reactions (limited spread) – 4 | 4 | 54.99418 | 10000 | 40 | 26.31707 | 26.84379 | 12.66667 | 76.32388 | 113.0265 | 0.142
52 | 247.282 | 16.081 | 3.498 | 270.824 | 49.43326 | [5 empty] | Moderate effect, extended joule heating, local reactions (limited spread) – 4 | 4 | 54.99418 | 10000 | 40 | 26.31707 | 26.84379 | 12.66667 | 76.32388 | 113.0265 | 0.142
52 | 247.381 | 16.04 | 3.499 | 270.924 | 49.41553 | [5 empty] | Moderate effect, extended joule heating, local reactions (limited spread) – 4 | 4 | 54.99418 | 10000 | 40 | 26.31707 | 26.84379 | 12.66667 | 76.32388 | 113.0265 | 0.142
52 | 247.48 | 16.042 | 3.501 | 271.024 | 49.38331 | [5 empty] | Moderate effect, extended joule heating, local reactions (limited spread) – 4 | 4 | 54.99418 | 10000 | 40 | 26.31707 | 26.84379 | 12.66667 | 76.32388 | 113.0265 | 0.142
52 | 247.58 | 16.061 | 3.5 | 271.124 | 49.40892 | [5 empty] | Moderate effect, extended joule heating, local reactions (limited spread) – 4 | 4 | 54.99418 | 10000 | 40 | 26.31707 | 26.84379 | 12.66667 | 76.32388 | 113.0265 | 0.142
52 | 247.682 | 16.216 | 3.501 | 271.224 | 49.40431 | [5 empty] | Moderate effect, extended joule heating, local reactions (limited spread) – 4 | 4 | 54.99418 | 10000 | 40 | 26.31707 | 26.84379 | 12.66667 | 76.32388 | 113.0265 | 0.142
52 | 247.781 | 16.125 | 3.501 | 271.324 | 49.41134 | [5 empty] | Moderate effect, extended joule heating, local reactions (limited spread) – 4 | 4 | 54.99418 | 10000 | 40 | 26.31707 | 26.84379 | 12.66667 | 76.32388 | 113.0265 | 0.142
52 | 247.881 | 16.398 | 3.501 | 271.424 | 49.31278 | [5 empty] | Moderate effect, extended joule heating, local reactions (limited spread) – 4 | 4 | 54.99418 | 10000 | 40 | 26.31707 | 26.84379 | 12.66667 | 76.32388 | 113.0265 | 0.142
52 | 247.98 | 16.255 | 3.501 | 271.524 | 49.31273 | [5 empty] | Moderate effect, extended joule heating, local reactions (limited spread) – 4 | 4 | 54.99418 | 10000 | 40 | 26.31707 | 26.84379 | 12.66667 | 76.32388 | 113.0265 | 0.142
52 | 248.089 | 16.388 | 3.501 | 271.624 | 49.37158 | [5 empty] | Moderate effect, extended joule heating, local reactions (limited spread) – 4 | 4 | 54.99418 | 10000 | 40 | 26.31707 | 26.84379 | 12.66667 | 76.32388 | 113.0265 | 0.142
52 | 248.181 | 16.239 | 3.501 | 271.724 | 49.45046 | [5 empty] | Moderate effect, extended joule heating, local reactions (limited spread) – 4 | 4 | 54.99418 | 10000 | 40 | 26.31707 | 26.84379 | 12.66667 | 76.32388 | 113.0265 | 0.142
52 | 248.28 | 16.308 | 3.499 | 271.824 | 49.45616 | [5 empty] | Moderate effect, extended joule heating, local reactions (limited spread) – 4 | 4 | 54.99418 | 10000 | 40 | 26.31707 | 26.84379 | 12.66667 | 76.32388 | 113.0265 | 0.142
52 | 248.38 | 16.232 | 3.504 | 271.924 | 49.44027 | [5 empty] | Moderate effect, extended joule heating, local reactions (limited spread) – 4 | 4 | 54.99418 | 10000 | 40 | 26.31707 | 26.84379 | 12.66667 | 76.32388 | 113.0265 | 0.142
52 | 248.48 | 16.184 | 3.503 | 272.024 | 49.41924 | [5 empty] | Moderate effect, extended joule heating, local reactions (limited spread) – 4 | 4 | 54.99418 | 10000 | 40 | 26.31707 | 26.84379 | 12.66667 | 76.32388 | 113.0265 | 0.142
52 | 248.582 | 16.219 | 3.503 | 272.125 | 49.39686 | [5 empty] | Moderate effect, extended joule heating, local reactions (limited spread) – 4 | 4 | 54.99418 | 10000 | 40 | 26.31707 | 26.84379 | 12.66667 | 76.32388 | 113.0265 | 0.142
52 | 248.68 | 16.21 | 3.504 | 272.225 | 49.43142 | [5 empty] | Moderate effect, extended joule heating, local reactions (limited spread) – 4 | 4 | 54.99418 | 10000 | 40 | 26.31707 | 26.84379 | 12.66667 | 76.32388 | 113.0265 | 0.142
52 | 248.78 | 16.085 | 3.504 | 272.325 | 49.42806 | [5 empty] | Moderate effect, extended joule heating, local reactions (limited spread) – 4 | 4 | 54.99418 | 10000 | 40 | 26.31707 | 26.84379 | 12.66667 | 76.32388 | 113.0265 | 0.142
52 | 248.881 | 16.167 | 3.504 | 272.425 | 49.42575 | [5 empty] | Moderate effect, extended joule heating, local reactions (limited spread) – 4 | 4 | 54.99418 | 10000 | 40 | 26.31707 | 26.84379 | 12.66667 | 76.32388 | 113.0265 | 0.142
52 | 248.981 | 16.274 | 3.504 | 272.525 | 49.40665 | [5 empty] | Moderate effect, extended joule heating, local reactions (limited spread) – 4 | 4 | 54.99418 | 10000 | 40 | 26.31707 | 26.84379 | 12.66667 | 76.32388 | 113.0265 | 0.142
52 | 249.08 | 16.326 | 3.505 | 272.624 | 49.36121 | [5 empty] | Moderate effect, extended joule heating, local reactions (limited spread) – 4 | 4 | 54.99418 | 10000 | 40 | 26.31707 | 26.84379 | 12.66667 | 76.32388 | 113.0265 | 0.142
52 | 249.181 | 16.449 | 3.509 | 272.724 | 49.37765 | [5 empty] | Moderate effect, extended joule heating, local reactions (limited spread) – 4 | 4 | 54.99418 | 10000 | 40 | 26.31707 | 26.84379 | 12.66667 | 76.32388 | 113.0265 | 0.142
52 | 249.281 | 16.383 | 3.505 | 272.824 | 49.36876 | [5 empty] | Moderate effect, extended joule heating, local reactions (limited spread) – 4 | 4 | 54.99418 | 10000 | 40 | 26.31707 | 26.84379 | 12.66667 | 76.32388 | 113.0265 | 0.142
52 | 249.381 | 16.326 | 3.505 | 272.924 | 49.34906 | [5 empty] | Moderate effect, extended joule heating, local reactions (limited spread) – 4 | 4 | 54.99418 | 10000 | 40 | 26.31707 | 26.84379 | 12.66667 | 76.32388 | 113.0265 | 0.142
52 | 249.48 | 16.305 | 3.506 | 273.024 | 49.36454 | [5 empty] | Moderate effect, extended joule heating, local reactions (limited spread) – 4 | 4 | 54.99418 | 10000 | 40 | 26.31707 | 26.84379 | 12.66667 | 76.32388 | 113.0265 | 0.142
52 | 249.581 | 16.352 | 3.506 | 273.125 | 49.34868 | [5 empty] | Moderate effect, extended joule heating, local reactions (limited spread) – 4 | 4 | 54.99418 | 10000 | 40 | 26.31707 | 26.84379 | 12.66667 | 76.32388 | 113.0265 | 0.142
52 | 249.681 | 16.261 | 3.506 | 273.225 | 49.32855 | [5 empty] | Moderate effect, extended joule heating, local reactions (limited spread) – 4 | 4 | 54.99418 | 10000 | 40 | 26.31707 | 26.84379 | 12.66667 | 76.32388 | 113.0265 | 0.142
52 | 249.78 | 16.464 | 3.506 | 273.324 | 49.29637 | [5 empty] | Moderate effect, extended joule heating, local reactions (limited spread) – 4 | 4 | 54.99418 | 10000 | 40 | 26.31707 | 26.84379 | 12.66667 | 76.32388 | 113.0265 | 0.142
52 | 249.881 | 16.276 | 3.507 | 273.425 | 49.31319 | [5 empty] | Moderate effect, extended joule heating, local reactions (limited spread) – 4 | 4 | 54.99418 | 10000 | 40 | 26.31707 | 26.84379 | 12.66667 | 76.32388 | 113.0265 | 0.142
52 | 249.98 | 16.39 | 3.507 | 273.525 | 49.30757 | [5 empty] | Moderate effect, extended joule heating, local reactions (limited spread) – 4 | 4 | 54.99418 | 10000 | 40 | 26.31707 | 26.84379 | 12.66667 | 76.32388 | 113.0265 | 0.142
52 | 250.08 | 16.551 | 3.507 | 273.625 | 49.28467 | [5 empty] | Moderate effect, extended joule heating, local reactions (limited spread) – 4 | 4 | 54.99418 | 10000 | 40 | 26.31707 | 26.84379 | 12.66667 | 76.32388 | 113.0265 | 0.142
52 | 250.181 | 16.564 | 3.507 | 273.725 | 49.34492 | [5 empty] | Moderate effect, extended joule heating, local reactions (limited spread) – 4 | 4 | 54.99418 | 10000 | 40 | 26.31707 | 26.84379 | 12.66667 | 76.32388 | 113.0265 | 0.142
52 | 250.281 | 16.489 | 3.508 | 273.825 | 49.34354 | [5 empty] | Moderate effect, extended joule heating, local reactions (limited spread) – 4 | 4 | 54.99418 | 10000 | 40 | 26.31707 | 26.84379 | 12.66667 | 76.32388 | 113.0265 | 0.142
52 | 250.381 | 16.448 | 3.509 | 273.926 | 49.30141 | [5 empty] | Moderate effect, extended joule heating, local reactions (limited spread) – 4 | 4 | 54.99418 | 10000 | 40 | 26.31707 | 26.84379 | 12.66667 | 76.32388 | 113.0265 | 0.142
52 | 250.48 | 16.434 | 3.508 | 274.025 | 49.26778 | [5 empty] | Moderate effect, extended joule heating, local reactions (limited spread) – 4 | 4 | 54.99418 | 10000 | 40 | 26.31707 | 26.84379 | 12.66667 | 76.32388 | 113.0265 | 0.142
52 | 250.581 | 16.504 | 3.509 | 274.126 | 49.26553 | [5 empty] | Moderate effect, extended joule heating, local reactions (limited spread) – 4 | 4 | 54.99418 | 10000 | 40 | 26.31707 | 26.84379 | 12.66667 | 76.32388 | 113.0265 | 0.142
52 | 250.682 | 16.41 | 3.509 | 274.226 | 49.2913 | [5 empty] | Moderate effect, extended joule heating, local reactions (limited spread) – 4 | 4 | 54.99418 | 10000 | 40 | 26.31707 | 26.84379 | 12.66667 | 76.32388 | 113.0265 | 0.142
52 | 250.781 | 16.436 | 3.509 | 274.325 | 49.22853 | [5 empty] | Moderate effect, extended joule heating, local reactions (limited spread) – 4 | 4 | 54.99418 | 10000 | 40 | 26.31707 | 26.84379 | 12.66667 | 76.32388 | 113.0265 | 0.142
52 | 250.881 | 16.501 | 3.509 | 274.426 | 49.22344 | [5 empty] | Moderate effect, extended joule heating, local reactions (limited spread) – 4 | 4 | 54.99418 | 10000 | 40 | 26.31707 | 26.84379 | 12.66667 | 76.32388 | 113.0265 | 0.142
52 | 250.981 | 16.464 | 3.51 | 274.525 | 49.24302 | [5 empty] | Moderate effect, extended joule heating, local reactions (limited spread) – 4 | 4 | 54.99418 | 10000 | 40 | 26.31707 | 26.84379 | 12.66667 | 76.32388 | 113.0265 | 0.142
52 | 251.08 | 16.496 | 3.512 | 274.626 | 49.24924 | [5 empty] | Moderate effect, extended joule heating, local reactions (limited spread) – 4 | 4 | 54.99418 | 10000 | 40 | 26.31707 | 26.84379 | 12.66667 | 76.32388 | 113.0265 | 0.142
52 | 251.181 | 16.606 | 3.512 | 274.725 | 49.22534 | [5 empty] | Moderate effect, extended joule heating, local reactions (limited spread) – 4 | 4 | 54.99418 | 10000 | 40 | 26.31707 | 26.84379 | 12.66667 | 76.32388 | 113.0265 | 0.142
52 | 251.282 | 16.412 | 3.511 | 274.824 | 49.22143 | [5 empty] | Moderate effect, extended joule heating, local reactions (limited spread) – 4 | 4 | 54.99418 | 10000 | 40 | 26.31707 | 26.84379 | 12.66667 | 76.32388 | 113.0265 | 0.142
52 | 251.381 | 16.491 | 3.511 | 274.925 | 49.24444 | [5 empty] | Moderate effect, extended joule heating, local reactions (limited spread) – 4 | 4 | 54.99418 | 10000 | 40 | 26.31707 | 26.84379 | 12.66667 | 76.32388 | 113.0265 | 0.142
52 | 251.481 | 16.531 | 3.511 | 275.024 | 49.27856 | [5 empty] | Moderate effect, extended joule heating, local reactions (limited spread) – 4 | 4 | 54.99418 | 10000 | 40 | 26.31707 | 26.84379 | 12.66667 | 76.32388 | 113.0265 | 0.142
52 | 251.582 | 16.541 | 3.512 | 275.125 | 49.28614 | [5 empty] | Moderate effect, extended joule heating, local reactions (limited spread) – 4 | 4 | 54.99418 | 10000 | 40 | 26.31707 | 26.84379 | 12.66667 | 76.32388 | 113.0265 | 0.142
52 | 251.68 | 16.638 | 3.512 | 275.224 | 49.26461 | [5 empty] | Moderate effect, extended joule heating, local reactions (limited spread) – 4 | 4 | 54.99418 | 10000 | 40 | 26.31707 | 26.84379 | 12.66667 | 76.32388 | 113.0265 | 0.142
52 | 251.779 | 16.527 | 3.512 | 275.324 | 49.27019 | [5 empty] | Moderate effect, extended joule heating, local reactions (limited spread) – 4 | 4 | 54.99418 | 10000 | 40 | 26.31707 | 26.84379 | 12.66667 | 76.32388 | 113.0265 | 0.142
52 | 251.88 | 16.47 | 3.513 | 275.425 | 49.17528 | [5 empty] | Moderate effect, extended joule heating, local reactions (limited spread) – 4 | 4 | 54.99418 | 10000 | 40 | 26.31707 | 26.84379 | 12.66667 | 76.32388 | 113.0265 | 0.142
52 | 251.979 | 16.599 | 3.513 | 275.524 | 49.14764 | [5 empty] | Moderate effect, extended joule heating, local reactions (limited spread) – 4 | 4 | 54.99418 | 10000 | 40 | 26.31707 | 26.84379 | 12.66667 | 76.32388 | 113.0265 | 0.142
52 | 252.081 | 16.502 | 3.513 | 275.625 | 49.18221 | [5 empty] | Moderate effect, extended joule heating, local reactions (limited spread) – 4 | 4 | 54.99418 | 10000 | 40 | 26.31707 | 26.84379 | 12.66667 | 76.32388 | 113.0265 | 0.142
52 | 252.18 | 16.387 | 3.513 | 275.724 | 49.20562 | [5 empty] | Moderate effect, extended joule heating, local reactions (limited spread) – 4 | 4 | 54.99418 | 10000 | 40 | 26.31707 | 26.84379 | 12.66667 | 76.32388 | 113.0265 | 0.142
52 | 252.28 | 16.392 | 3.512 | 275.824 | 49.22245 | [5 empty] | Moderate effect, extended joule heating, local reactions (limited spread) – 4 | 4 | 54.99418 | 10000 | 40 | 26.31707 | 26.84379 | 12.66667 | 76.32388 | 113.0265 | 0.142
52 | 252.394 | 16.484 | 3.514 | 275.924 | 49.24302 | [5 empty] | Moderate effect, extended joule heating, local reactions (limited spread) – 4 | 4 | 54.99418 | 10000 | 40 | 26.31707 | 26.84379 | 12.66667 | 76.32388 | 113.0265 | 0.142
52 | 252.48 | 16.511 | 3.514 | 276.025 | 49.15376 | [5 empty] | Moderate effect, extended joule heating, local reactions (limited spread) – 4 | 4 | 54.99418 | 10000 | 40 | 26.31707 | 26.84379 | 12.66667 | 76.32388 | 113.0265 | 0.142
52 | 252.581 | 16.6 | 3.514 | 276.126 | 49.16493 | [5 empty] | Moderate effect, extended joule heating, local reactions (limited spread) – 4 | 4 | 54.99418 | 10000 | 40 | 26.31707 | 26.84379 | 12.66667 | 76.32388 | 113.0265 | 0.142
52 | 252.68 | 16.82 | 3.514 | 276.225 | 49.18549 | [5 empty] | Moderate effect, extended joule heating, local reactions (limited spread) – 4 | 4 | 54.99418 | 10000 | 40 | 26.31707 | 26.84379 | 12.66667 | 76.32388 | 113.0265 | 0.142
52 | 252.78 | 16.534 | 3.514 | 276.325 | 49.23228 | [5 empty] | Moderate effect, extended joule heating, local reactions (limited spread) – 4 | 4 | 54.99418 | 10000 | 40 | 26.31707 | 26.84379 | 12.66667 | 76.32388 | 113.0265 | 0.142
52 | 252.881 | 16.666 | 3.515 | 276.425 | 49.21596 | [5 empty] | Moderate effect, extended joule heating, local reactions (limited spread) – 4 | 4 | 54.99418 | 10000 | 40 | 26.31707 | 26.84379 | 12.66667 | 76.32388 | 113.0265 | 0.142
52 | 252.98 | 16.519 | 3.516 | 276.525 | 49.22108 | [5 empty] | Moderate effect, extended joule heating, local reactions (limited spread) – 4 | 4 | 54.99418 | 10000 | 40 | 26.31707 | 26.84379 | 12.66667 | 76.32388 | 113.0265 | 0.142
52 | 253.081 | 16.655 | 3.519 | 276.624 | 49.19212 | [5 empty] | Moderate effect, extended joule heating, local reactions (limited spread) – 4 | 4 | 54.99418 | 10000 | 40 | 26.31707 | 26.84379 | 12.66667 | 76.32388 | 113.0265 | 0.142
52 | 253.18 | 16.499 | 3.515 | 276.724 | 49.1453 | [5 empty] | Moderate effect, extended joule heating, local reactions (limited spread) – 4 | 4 | 54.99418 | 10000 | 40 | 26.31707 | 26.84379 | 12.66667 | 76.32388 | 113.0265 | 0.142
52 | 253.279 | 16.606 | 3.517 | 276.824 | 49.15289 | [5 empty] | Moderate effect, extended joule heating, local reactions (limited spread) – 4 | 4 | 54.99418 | 10000 | 40 | 26.31707 | 26.84379 | 12.66667 | 76.32388 | 113.0265 | 0.142
52 | 253.38 | 16.569 | 3.516 | 276.924 | 49.15889 | [5 empty] | Moderate effect, extended joule heating, local reactions (limited spread) – 4 | 4 | 54.99418 | 10000 | 40 | 26.31707 | 26.84379 | 12.66667 | 76.32388 | 113.0265 | 0.142
52 | 253.482 | 16.66 | 3.516 | 277.024 | 49.12945 | [5 empty] | Moderate effect, extended joule heating, local reactions (limited spread) – 4 | 4 | 54.99418 | 10000 | 40 | 26.31707 | 26.84379 | 12.66667 | 76.32388 | 113.0265 | 0.142
52 | 253.58 | 16.679 | 3.516 | 277.124 | 49.03246 | [5 empty] | Moderate effect, extended joule heating, local reactions (limited spread) – 4 | 4 | 54.99418 | 10000 | 40 | 26.31707 | 26.84379 | 12.66667 | 76.32388 | 113.0265 | 0.142
52 | 253.681 | 16.62 | 3.516 | 277.224 | 49.09245 | [5 empty] | Moderate effect, extended joule heating, local reactions (limited spread) – 4 | 4 | 54.99418 | 10000 | 40 | 26.31707 | 26.84379 | 12.66667 | 76.32388 | 113.0265 | 0.142
52 | 253.78 | 16.849 | 3.516 | 277.324 | 49.1112 | [5 empty] | Moderate effect, extended joule heating, local reactions (limited spread) – 4 | 4 | 54.99418 | 10000 | 40 | 26.31707 | 26.84379 | 12.66667 | 76.32388 | 113.0265 | 0.142
52 | 253.88 | 16.706 | 3.517 | 277.425 | 49.1107 | [5 empty] | Moderate effect, extended joule heating, local reactions (limited spread) – 4 | 4 | 54.99418 | 10000 | 40 | 26.31707 | 26.84379 | 12.66667 | 76.32388 | 113.0265 | 0.142
52 | 253.98 | 16.633 | 3.514 | 277.525 | 49.09519 | [5 empty] | Moderate effect, extended joule heating, local reactions (limited spread) – 4 | 4 | 54.99418 | 10000 | 40 | 26.31707 | 26.84379 | 12.66667 | 76.32388 | 113.0265 | 0.142
52 | 254.081 | 16.581 | 3.517 | 277.625 | 49.12326 | [5 empty] | Moderate effect, extended joule heating, local reactions (limited spread) – 4 | 4 | 54.99418 | 10000 | 40 | 26.31707 | 26.84379 | 12.66667 | 76.32388 | 113.0265 | 0.142
52 | 254.18 | 16.688 | 3.517 | 277.725 | 49.18981 | [5 empty] | Moderate effect, extended joule heating, local reactions (limited spread) – 4 | 4 | 54.99418 | 10000 | 40 | 26.31707 | 26.84379 | 12.66667 | 76.32388 | 113.0265 | 0.142
52 | 254.306 | 16.633 | 3.517 | 277.825 | 49.15471 | [5 empty] | Moderate effect, extended joule heating, local reactions (limited spread) – 4 | 4 | 54.99418 | 10000 | 40 | 26.31707 | 26.84379 | 12.66667 | 76.32388 | 113.0265 | 0.142
52 | 254.382 | 16.611 | 3.518 | 277.925 | 49.15321 | [5 empty] | Moderate effect, extended joule heating, local reactions (limited spread) – 4 | 4 | 54.99418 | 10000 | 40 | 26.31707 | 26.84379 | 12.66667 | 76.32388 | 113.0265 | 0.142
52 | 254.481 | 16.578 | 3.518 | 278.024 | 49.20609 | [5 empty] | Moderate effect, extended joule heating, local reactions (limited spread) – 4 | 4 | 54.99418 | 10000 | 40 | 26.31707 | 26.84379 | 12.66667 | 76.32388 | 113.0265 | 0.142
52 | 254.58 | 16.667 | 3.518 | 278.124 | 49.23597 | [5 empty] | Moderate effect, extended joule heating, local reactions (limited spread) – 4 | 4 | 54.99418 | 10000 | 40 | 26.31707 | 26.84379 | 12.66667 | 76.32388 | 113.0265 | 0.142
52 | 254.68 | 16.682 | 3.519 | 278.224 | 49.22477 | [5 empty] | Moderate effect, extended joule heating, local reactions (limited spread) – 4 | 4 | 54.99418 | 10000 | 40 | 26.31707 | 26.84379 | 12.66667 | 76.32388 | 113.0265 | 0.142
52 | 254.781 | 16.634 | 3.519 | 278.323 | 49.19727 | [5 empty] | Moderate effect, extended joule heating, local reactions (limited spread) – 4 | 4 | 54.99418 | 10000 | 40 | 26.31707 | 26.84379 | 12.66667 | 76.32388 | 113.0265 | 0.142
52 | 254.882 | 16.636 | 3.519 | 278.424 | 49.15612 | [5 empty] | Moderate effect, extended joule heating, local reactions (limited spread) – 4 | 4 | 54.99418 | 10000 | 40 | 26.31707 | 26.84379 | 12.66667 | 76.32388 | 113.0265 | 0.142
52 | 254.981 | 16.477 | 3.519 | 278.524 | 49.09298 | [5 empty] | Moderate effect, extended joule heating, local reactions (limited spread) – 4 | 4 | 54.99418 | 10000 | 40 | 26.31707 | 26.84379 | 12.66667 | 76.32388 | 113.0265 | 0.142
52 | 255.081 | 16.654 | 3.519 | 278.624 | 49.12061 | [5 empty] | Moderate effect, extended joule heating, local reactions (limited spread) – 4 | 4 | 54.99418 | 10000 | 40 | 26.31707 | 26.84379 | 12.66667 | 76.32388 | 113.0265 | 0.142
52 | 255.18 | 16.614 | 3.52 | 278.724 | 49.15653 | [5 empty] | Moderate effect, extended joule heating, local reactions (limited spread) – 4 | 4 | 54.99418 | 10000 | 40 | 26.31707 | 26.84379 | 12.66667 | 76.32388 | 113.0265 | 0.142
52 | 255.28 | 16.707 | 3.52 | 278.823 | 49.17202 | [5 empty] | Moderate effect, extended joule heating, local reactions (limited spread) – 4 | 4 | 54.99418 | 10000 | 40 | 26.31707 | 26.84379 | 12.66667 | 76.32388 | 113.0265 | 0.142
52 | 255.38 | 16.742 | 3.52 | 278.925 | 49.16454 | [5 empty] | Moderate effect, extended joule heating, local reactions (limited spread) – 4 | 4 | 54.99418 | 10000 | 40 | 26.31707 | 26.84379 | 12.66667 | 76.32388 | 113.0265 | 0.142
52 | 255.481 | 16.758 | 3.52 | 279.024 | 49.10754 | [5 empty] | Moderate effect, extended joule heating, local reactions (limited spread) – 4 | 4 | 54.99418 | 10000 | 40 | 26.31707 | 26.84379 | 12.66667 | 76.32388 | 113.0265 | 0.142
52 | 255.581 | 16.782 | 3.52 | 279.125 | 49.15524 | [5 empty] | Moderate effect, extended joule heating, local reactions (limited spread) – 4 | 4 | 54.99418 | 10000 | 40 | 26.31707 | 26.84379 | 12.66667 | 76.32388 | 113.0265 | 0.142
52 | 255.681 | 16.778 | 3.52 | 279.225 | 49.17152 | [5 empty] | Moderate effect, extended joule heating, local reactions (limited spread) – 4 | 4 | 54.99418 | 10000 | 40 | 26.31707 | 26.84379 | 12.66667 | 76.32388 | 113.0265 | 0.142
52 | 255.781 | 16.713 | 3.521 | 279.324 | 49.16267 | [5 empty] | Moderate effect, extended joule heating, local reactions (limited spread) – 4 | 4 | 54.99418 | 10000 | 40 | 26.31707 | 26.84379 | 12.66667 | 76.32388 | 113.0265 | 0.142
52 | 255.896 | 16.708 | 3.519 | 279.424 | 49.17615 | [5 empty] | Moderate effect, extended joule heating, local reactions (limited spread) – 4 | 4 | 54.99418 | 10000 | 40 | 26.31707 | 26.84379 | 12.66667 | 76.32388 | 113.0265 | 0.142
52 | 255.98 | 16.666 | 3.522 | 279.523 | 49.21824 | [5 empty] | Moderate effect, extended joule heating, local reactions (limited spread) – 4 | 4 | 54.99418 | 10000 | 40 | 26.31707 | 26.84379 | 12.66667 | 76.32388 | 113.0265 | 0.142
52 | 256.08 | 16.647 | 3.521 | 279.624 | 49.29032 | [5 empty] | Moderate effect, extended joule heating, local reactions (limited spread) – 4 | 4 | 54.99418 | 10000 | 40 | 26.31707 | 26.84379 | 12.66667 | 76.32388 | 113.0265 | 0.142
52 | 256.183 | 16.638 | 3.521 | 279.724 | 49.24498 | [5 empty] | Moderate effect, extended joule heating, local reactions (limited spread) – 4 | 4 | 54.99418 | 10000 | 40 | 26.31707 | 26.84379 | 12.66667 | 76.32388 | 113.0265 | 0.142
52 | 256.281 | 16.744 | 3.521 | 279.823 | 49.23935 | [5 empty] | Moderate effect, extended joule heating, local reactions (limited spread) – 4 | 4 | 54.99418 | 10000 | 40 | 26.31707 | 26.84379 | 12.66667 | 76.32388 | 113.0265 | 0.142
52 | 256.38 | 16.769 | 3.521 | 279.924 | 49.22061 | [5 empty] | Moderate effect, extended joule heating, local reactions (limited spread) – 4 | 4 | 54.99418 | 10000 | 40 | 26.31707 | 26.84379 | 12.66667 | 76.32388 | 113.0265 | 0.142
52 | 256.48 | 16.831 | 3.521 | 280.023 | 49.26679 | [5 empty] | Moderate effect, extended joule heating, local reactions (limited spread) – 4 | 4 | 54.99418 | 10000 | 40 | 26.31707 | 26.84379 | 12.66667 | 76.32388 | 113.0265 | 0.142
52 | 256.581 | 16.776 | 3.521 | 280.124 | 49.30468 | [5 empty] | Moderate effect, extended joule heating, local reactions (limited spread) – 4 | 4 | 54.99418 | 10000 | 40 | 26.31707 | 26.84379 | 12.66667 | 76.32388 | 113.0265 | 0.142
52 | 256.681 | 16.837 | 3.522 | 280.223 | 49.33416 | [5 empty] | Moderate effect, extended joule heating, local reactions (limited spread) – 4 | 4 | 54.99418 | 10000 | 40 | 26.31707 | 26.84379 | 12.66667 | 76.32388 | 113.0265 | 0.142
52 | 256.781 | 16.662 | 3.523 | 280.323 | 49.36687 | [5 empty] | Moderate effect, extended joule heating, local reactions (limited spread) – 4 | 4 | 54.99418 | 10000 | 40 | 26.31707 | 26.84379 | 12.66667 | 76.32388 | 113.0265 | 0.142
52 | 256.88 | 16.662 | 3.523 | 280.424 | 49.40891 | [5 empty] | Moderate effect, extended joule heating, local reactions (limited spread) – 4 | 4 | 54.99418 | 10000 | 40 | 26.31707 | 26.84379 | 12.66667 | 76.32388 | 113.0265 | 0.142
52 | 256.981 | 16.748 | 3.523 | 280.523 | 49.45229 | [5 empty] | Moderate effect, extended joule heating, local reactions (limited spread) – 4 | 4 | 54.99418 | 10000 | 40 | 26.31707 | 26.84379 | 12.66667 | 76.32388 | 113.0265 | 0.142
52 | 257.08 | 16.784 | 3.524 | 280.624 | 49.39076 | [5 empty] | Moderate effect, extended joule heating, local reactions (limited spread) – 4 | 4 | 54.99418 | 10000 | 40 | 26.31707 | 26.84379 | 12.66667 | 76.32388 | 113.0265 | 0.142
52 | 257.18 | 16.785 | 3.524 | 280.723 | 49.35904 | [5 empty] | Moderate effect, extended joule heating, local reactions (limited spread) – 4 | 4 | 54.99418 | 10000 | 40 | 26.31707 | 26.84379 | 12.66667 | 76.32388 | 113.0265 | 0.142
52 | 257.281 | 16.651 | 3.523 | 280.823 | 49.37118 | [5 empty] | Moderate effect, extended joule heating, local reactions (limited spread) – 4 | 4 | 54.99418 | 10000 | 40 | 26.31707 | 26.84379 | 12.66667 | 76.32388 | 113.0265 | 0.142
52 | 257.38 | 16.787 | 3.523 | 280.924 | 49.39922 | [5 empty] | Moderate effect, extended joule heating, local reactions (limited spread) – 4 | 4 | 54.99418 | 10000 | 40 | 26.31707 | 26.84379 | 12.66667 | 76.32388 | 113.0265 | 0.142
52 | 257.481 | 16.852 | 3.523 | 281.024 | 49.42625 | [5 empty] | Moderate effect, extended joule heating, local reactions (limited spread) – 4 | 4 | 54.99418 | 10000 | 40 | 26.31707 | 26.84379 | 12.66667 | 76.32388 | 113.0265 | 0.142
52 | 257.58 | 16.765 | 3.524 | 281.125 | 49.42069 | [5 empty] | Moderate effect, extended joule heating, local reactions (limited spread) – 4 | 4 | 54.99418 | 10000 | 40 | 26.31707 | 26.84379 | 12.66667 | 76.32388 | 113.0265 | 0.142
52 | 257.681 | 16.91 | 3.524 | 281.224 | 49.44311 | [5 empty] | Moderate effect, extended joule heating, local reactions (limited spread) – 4 | 4 | 54.99418 | 10000 | 40 | 26.31707 | 26.84379 | 12.66667 | 76.32388 | 113.0265 | 0.142
52 | 257.78 | 16.985 | 3.525 | 281.325 | 49.43559 | [5 empty] | Moderate effect, extended joule heating, local reactions (limited spread) – 4 | 4 | 54.99418 | 10000 | 40 | 26.31707 | 26.84379 | 12.66667 | 76.32388 | 113.0265 | 0.142
52 | 257.881 | 16.853 | 3.522 | 281.425 | 49.44956 | [5 empty] | Moderate effect, extended joule heating, local reactions (limited spread) – 4 | 4 | 54.99418 | 10000 | 40 | 26.31707 | 26.84379 | 12.66667 | 76.32388 | 113.0265 | 0.142
52 | 257.98 | 16.853 | 3.524 | 281.524 | 49.42577 | [5 empty] | Moderate effect, extended joule heating, local reactions (limited spread) – 4 | 4 | 54.99418 | 10000 | 40 | 26.31707 | 26.84379 | 12.66667 | 76.32388 | 113.0265 | 0.142
52 | 258.081 | 16.678 | 3.525 | 281.625 | 49.46878 | [5 empty] | Moderate effect, extended joule heating, local reactions (limited spread) – 4 | 4 | 54.99418 | 10000 | 40 | 26.31707 | 26.84379 | 12.66667 | 76.32388 | 113.0265 | 0.142
52 | 258.183 | 16.679 | 3.525 | 281.725 | 49.45196 | [5 empty] | Moderate effect, extended joule heating, local reactions (limited spread) – 4 | 4 | 54.99418 | 10000 | 40 | 26.31707 | 26.84379 | 12.66667 | 76.32388 | 113.0265 | 0.142
52 | 258.28 | 16.74 | 3.525 | 281.824 | 49.38842 | [5 empty] | Moderate effect, extended joule heating, local reactions (limited spread) – 4 | 4 | 54.99418 | 10000 | 40 | 26.31707 | 26.84379 | 12.66667 | 76.32388 | 113.0265 | 0.142
52 | 258.381 | 16.965 | 3.525 | 281.924 | 49.3949 | [5 empty] | Moderate effect, extended joule heating, local reactions (limited spread) – 4 | 4 | 54.99418 | 10000 | 40 | 26.31707 | 26.84379 | 12.66667 | 76.32388 | 113.0265 | 0.142
52 | 258.481 | 16.599 | 3.525 | 282.024 | 49.44265 | [5 empty] | Moderate effect, extended joule heating, local reactions (limited spread) – 4 | 4 | 54.99418 | 10000 | 40 | 26.31707 | 26.84379 | 12.66667 | 76.32388 | 113.0265 | 0.142
52 | 258.581 | 16.702 | 3.525 | 282.124 | 49.44165 | [5 empty] | Moderate effect, extended joule heating, local reactions (limited spread) – 4 | 4 | 54.99418 | 10000 | 40 | 26.31707 | 26.84379 | 12.66667 | 76.32388 | 113.0265 | 0.142
52 | 258.682 | 16.738 | 3.526 | 282.223 | 49.45192 | [5 empty] | Moderate effect, extended joule heating, local reactions (limited spread) – 4 | 4 | 54.99418 | 10000 | 40 | 26.31707 | 26.84379 | 12.66667 | 76.32388 | 113.0265 | 0.142
52 | 258.798 | 16.716 | 3.524 | 282.323 | 49.4775 | [5 empty] | Moderate effect, extended joule heating, local reactions (limited spread) – 4 | 4 | 54.99418 | 10000 | 40 | 26.31707 | 26.84379 | 12.66667 | 76.32388 | 113.0265 | 0.142
52 | 258.881 | 16.786 | 3.525 | 282.423 | 49.43654 | [5 empty] | Moderate effect, extended joule heating, local reactions (limited spread) – 4 | 4 | 54.99418 | 10000 | 40 | 26.31707 | 26.84379 | 12.66667 | 76.32388 | 113.0265 | 0.142
52 | 258.981 | 16.608 | 3.526 | 282.523 | 49.40948 | [5 empty] | Moderate effect, extended joule heating, local reactions (limited spread) – 4 | 4 | 54.99418 | 10000 | 40 | 26.31707 | 26.84379 | 12.66667 | 76.32388 | 113.0265 | 0.142
52 | 259.08 | 16.865 | 3.525 | 282.623 | 49.3842 | [5 empty] | Moderate effect, extended joule heating, local reactions (limited spread) – 4 | 4 | 54.99418 | 10000 | 40 | 26.31707 | 26.84379 | 12.66667 | 76.32388 | 113.0265 | 0.142
52 | 259.181 | 16.775 | 3.526 | 282.723 | 49.40055 | [5 empty] | Moderate effect, extended joule heating, local reactions (limited spread) – 4 | 4 | 54.99418 | 10000 | 40 | 26.31707 | 26.84379 | 12.66667 | 76.32388 | 113.0265 | 0.142
52 | 259.28 | 16.808 | 3.527 | 282.823 | 49.38242 | [5 empty] | Moderate effect, extended joule heating, local reactions (limited spread) – 4 | 4 | 54.99418 | 10000 | 40 | 26.31707 | 26.84379 | 12.66667 | 76.32388 | 113.0265 | 0.142
52 | 259.381 | 17.002 | 3.527 | 282.923 | 49.35443 | [5 empty] | Moderate effect, extended joule heating, local reactions (limited spread) – 4 | 4 | 54.99418 | 10000 | 40 | 26.31707 | 26.84379 | 12.66667 | 76.32388 | 113.0265 | 0.142
52 | 259.481 | 16.838 | 3.527 | 283.023 | 49.29504 | [5 empty] | Moderate effect, extended joule heating, local reactions (limited spread) – 4 | 4 | 54.99418 | 10000 | 40 | 26.31707 | 26.84379 | 12.66667 | 76.32388 | 113.0265 | 0.142
52 | 259.58 | 16.914 | 3.527 | 283.123 | 49.2656 | [5 empty] | Moderate effect, extended joule heating, local reactions (limited spread) – 4 | 4 | 54.99418 | 10000 | 40 | 26.31707 | 26.84379 | 12.66667 | 76.32388 | 113.0265 | 0.142
52 | 259.681 | 16.925 | 3.527 | 283.223 | 49.27536 | [5 empty] | Moderate effect, extended joule heating, local reactions (limited spread) – 4 | 4 | 54.99418 | 10000 | 40 | 26.31707 | 26.84379 | 12.66667 | 76.32388 | 113.0265 | 0.142
52 | 259.78 | 16.76 | 3.527 | 283.322 | 49.27958 | [5 empty] | Moderate effect, extended joule heating, local reactions (limited spread) – 4 | 4 | 54.99418 | 10000 | 40 | 26.31707 | 26.84379 | 12.66667 | 76.32388 | 113.0265 | 0.142
52 | 259.88 | 16.783 | 3.528 | 283.423 | 49.30243 | [5 empty] | Moderate effect, extended joule heating, local reactions (limited spread) – 4 | 4 | 54.99418 | 10000 | 40 | 26.31707 | 26.84379 | 12.66667 | 76.32388 | 113.0265 | 0.142
52 | 259.981 | 16.748 | 3.528 | 283.523 | 49.32244 | [5 empty] | Moderate effect, extended joule heating, local reactions (limited spread) – 4 | 4 | 54.99418 | 10000 | 40 | 26.31707 | 26.84379 | 12.66667 | 76.32388 | 113.0265 | 0.142
52 | 260.08 | 16.746 | 3.528 | 283.623 | 49.39491 | [5 empty] | Moderate effect, extended joule heating, local reactions (limited spread) – 4 | 4 | 54.99418 | 10000 | 40 | 26.31707 | 26.84379 | 12.66667 | 76.32388 | 113.0265 | 0.142
52 | 260.18 | 16.747 | 3.528 | 283.723 | 49.38281 | [5 empty] | Moderate effect, extended joule heating, local reactions (limited spread) – 4 | 4 | 54.99418 | 10000 | 40 | 26.31707 | 26.84379 | 12.66667 | 76.32388 | 113.0265 | 0.142
52 | 260.281 | 16.847 | 3.528 | 283.822 | 49.35709 | [5 empty] | Moderate effect, extended joule heating, local reactions (limited spread) – 4 | 4 | 54.99418 | 10000 | 40 | 26.31707 | 26.84379 | 12.66667 | 76.32388 | 113.0265 | 0.142
52 | 260.381 | 16.711 | 3.528 | 283.923 | 49.33418 | [5 empty] | Moderate effect, extended joule heating, local reactions (limited spread) – 4 | 4 | 54.99418 | 10000 | 40 | 26.31707 | 26.84379 | 12.66667 | 76.32388 | 113.0265 | 0.142
52 | 260.481 | 16.909 | 3.528 | 284.023 | 49.34208 | [5 empty] | Moderate effect, extended joule heating, local reactions (limited spread) – 4 | 4 | 54.99418 | 10000 | 40 | 26.31707 | 26.84379 | 12.66667 | 76.32388 | 113.0265 | 0.142
52 | 260.581 | 16.839 | 3.529 | 284.124 | 49.33936 | [5 empty] | Moderate effect, extended joule heating, local reactions (limited spread) – 4 | 4 | 54.99418 | 10000 | 40 | 26.31707 | 26.84379 | 12.66667 | 76.32388 | 113.0265 | 0.142
52 | 260.681 | 16.919 | 3.529 | 284.224 | 49.32016 | [5 empty] | Moderate effect, extended joule heating, local reactions (limited spread) – 4 | 4 | 54.99418 | 10000 | 40 | 26.31707 | 26.84379 | 12.66667 | 76.32388 | 113.0265 | 0.142
52 | 260.781 | 16.943 | 3.531 | 284.323 | 49.30711 | [5 empty] | Moderate effect, extended joule heating, local reactions (limited spread) – 4 | 4 | 54.99418 | 10000 | 40 | 26.31707 | 26.84379 | 12.66667 | 76.32388 | 113.0265 | 0.142
52 | 260.881 | 16.804 | 3.529 | 284.424 | 49.3291 | [5 empty] | Moderate effect, extended joule heating, local reactions (limited spread) – 4 | 4 | 54.99418 | 10000 | 40 | 26.31707 | 26.84379 | 12.66667 | 76.32388 | 113.0265 | 0.142
52 | 260.981 | 16.895 | 3.528 | 284.523 | 49.32014 | [5 empty] | Moderate effect, extended joule heating, local reactions (limited spread) – 4 | 4 | 54.99418 | 10000 | 40 | 26.31707 | 26.84379 | 12.66667 | 76.32388 | 113.0265 | 0.142
52 | 261.08 | 16.858 | 3.529 | 284.623 | 49.36033 | [5 empty] | Moderate effect, extended joule heating, local reactions (limited spread) – 4 | 4 | 54.99418 | 10000 | 40 | 26.31707 | 26.84379 | 12.66667 | 76.32388 | 113.0265 | 0.142
52 | 261.181 | 16.813 | 3.529 | 284.723 | 49.35656 | [5 empty] | Moderate effect, extended joule heating, local reactions (limited spread) – 4 | 4 | 54.99418 | 10000 | 40 | 26.31707 | 26.84379 | 12.66667 | 76.32388 | 113.0265 | 0.142
52 | 261.282 | 16.866 | 3.53 | 284.822 | 49.34122 | [5 empty] | Moderate effect, extended joule heating, local reactions (limited spread) – 4 | 4 | 54.99418 | 10000 | 40 | 26.31707 | 26.84379 | 12.66667 | 76.32388 | 113.0265 | 0.142
52 | 261.38 | 16.954 | 3.53 | 284.923 | 49.3665 | [5 empty] | Moderate effect, extended joule heating, local reactions (limited spread) – 4 | 4 | 54.99418 | 10000 | 40 | 26.31707 | 26.84379 | 12.66667 | 76.32388 | 113.0265 | 0.142
52 | 261.481 | 17.061 | 3.53 | 285.022 | 49.34542 | [5 empty] | Moderate effect, extended joule heating, local reactions (limited spread) – 4 | 4 | 54.99418 | 10000 | 40 | 26.31707 | 26.84379 | 12.66667 | 76.32388 | 113.0265 | 0.142
52 | 261.581 | 17.223 | 3.53 | 285.123 | 49.32389 | [5 empty] | Moderate effect, extended joule heating, local reactions (limited spread) – 4 | 4 | 54.99418 | 10000 | 40 | 26.31707 | 26.84379 | 12.66667 | 76.32388 | 113.0265 | 0.142
52 | 261.68 | 16.829 | 3.532 | 285.223 | 49.31041 | [5 empty] | Moderate effect, extended joule heating, local reactions (limited spread) – 4 | 4 | 54.99418 | 10000 | 40 | 26.31707 | 26.84379 | 12.66667 | 76.32388 | 113.0265 | 0.142
52 | 261.782 | 16.823 | 3.529 | 285.322 | 49.29313 | [5 empty] | Moderate effect, extended joule heating, local reactions (limited spread) – 4 | 4 | 54.99418 | 10000 | 40 | 26.31707 | 26.84379 | 12.66667 | 76.32388 | 113.0265 | 0.142
52 | 261.882 | 17.029 | 3.53 | 285.423 | 49.30439 | [5 empty] | Moderate effect, extended joule heating, local reactions (limited spread) – 4 | 4 | 54.99418 | 10000 | 40 | 26.31707 | 26.84379 | 12.66667 | 76.32388 | 113.0265 | 0.142
52 | 261.982 | 17.002 | 3.53 | 285.522 | 49.31371 | [5 empty] | Moderate effect, extended joule heating, local reactions (limited spread) – 4 | 4 | 54.99418 | 10000 | 40 | 26.31707 | 26.84379 | 12.66667 | 76.32388 | 113.0265 | 0.142
52 | 262.081 | 17.047 | 3.531 | 285.623 | 49.2991 | [5 empty] | Moderate effect, extended joule heating, local reactions (limited spread) – 4 | 4 | 54.99418 | 10000 | 40 | 26.31707 | 26.84379 | 12.66667 | 76.32388 | 113.0265 | 0.142
52 | 262.18 | 16.95 | 3.531 | 285.722 | 49.23975 | [5 empty] | Moderate effect, extended joule heating, local reactions (limited spread) – 4 | 4 | 54.99418 | 10000 | 40 | 26.31707 | 26.84379 | 12.66667 | 76.32388 | 113.0265 | 0.142
52 | 262.281 | 17.207 | 3.531 | 285.822 | 49.26876 | [5 empty] | Moderate effect, extended joule heating, local reactions (limited spread) – 4 | 4 | 54.99418 | 10000 | 40 | 26.31707 | 26.84379 | 12.66667 | 76.32388 | 113.0265 | 0.142
52 | 262.382 | 16.946 | 3.531 | 285.923 | 49.26971 | [5 empty] | Moderate effect, extended joule heating, local reactions (limited spread) – 4 | 4 | 54.99418 | 10000 | 40 | 26.31707 | 26.84379 | 12.66667 | 76.32388 | 113.0265 | 0.142
52 | 262.48 | 16.957 | 3.531 | 286.023 | 49.30102 | [5 empty] | Moderate effect, extended joule heating, local reactions (limited spread) – 4 | 4 | 54.99418 | 10000 | 40 | 26.31707 | 26.84379 | 12.66667 | 76.32388 | 113.0265 | 0.142
52 | 262.582 | 16.957 | 3.531 | 286.124 | 49.33327 | [5 empty] | Moderate effect, extended joule heating, local reactions (limited spread) – 4 | 4 | 54.99418 | 10000 | 40 | 26.31707 | 26.84379 | 12.66667 | 76.32388 | 113.0265 | 0.142
52 | 262.68 | 16.798 | 3.527 | 286.223 | 49.35623 | [5 empty] | Moderate effect, extended joule heating, local reactions (limited spread) – 4 | 4 | 54.99418 | 10000 | 40 | 26.31707 | 26.84379 | 12.66667 | 76.32388 | 113.0265 | 0.142
52 | 262.78 | 16.921 | 3.531 | 286.323 | 49.35949 | [5 empty] | Moderate effect, extended joule heating, local reactions (limited spread) – 4 | 4 | 54.99418 | 10000 | 40 | 26.31707 | 26.84379 | 12.66667 | 76.32388 | 113.0265 | 0.142
52 | 262.882 | 16.783 | 3.531 | 286.423 | 49.38414 | [5 empty] | Moderate effect, extended joule heating, local reactions (limited spread) – 4 | 4 | 54.99418 | 10000 | 40 | 26.31707 | 26.84379 | 12.66667 | 76.32388 | 113.0265 | 0.142
52 | 262.982 | 16.949 | 3.532 | 286.523 | 49.42349 | [5 empty] | Moderate effect, extended joule heating, local reactions (limited spread) – 4 | 4 | 54.99418 | 10000 | 40 | 26.31707 | 26.84379 | 12.66667 | 76.32388 | 113.0265 | 0.142
52 | 263.081 | 16.904 | 3.532 | 286.623 | 49.42862 | [5 empty] | Moderate effect, extended joule heating, local reactions (limited spread) – 4 | 4 | 54.99418 | 10000 | 40 | 26.31707 | 26.84379 | 12.66667 | 76.32388 | 113.0265 | 0.142
52 | 263.182 | 16.893 | 3.532 | 286.722 | 49.48331 | [5 empty] | Moderate effect, extended joule heating, local reactions (limited spread) – 4 | 4 | 54.99418 | 10000 | 40 | 26.31707 | 26.84379 | 12.66667 | 76.32388 | 113.0265 | 0.142
52 | 263.281 | 16.78 | 3.532 | 286.822 | 49.47806 | [5 empty] | Moderate effect, extended joule heating, local reactions (limited spread) – 4 | 4 | 54.99418 | 10000 | 40 | 26.31707 | 26.84379 | 12.66667 | 76.32388 | 113.0265 | 0.142
52 | 263.381 | 16.965 | 3.532 | 286.922 | 49.51442 | [5 empty] | Moderate effect, extended joule heating, local reactions (limited spread) – 4 | 4 | 54.99418 | 10000 | 40 | 26.31707 | 26.84379 | 12.66667 | 76.32388 | 113.0265 | 0.142
52 | 263.481 | 16.903 | 3.532 | 287.023 | 49.47382 | [5 empty] | Moderate effect, extended joule heating, local reactions (limited spread) – 4 | 4 | 54.99418 | 10000 | 40 | 26.31707 | 26.84379 | 12.66667 | 76.32388 | 113.0265 | 0.142
52 | 263.58 | 16.891 | 3.535 | 287.123 | 49.4692 | [5 empty] | Moderate effect, extended joule heating, local reactions (limited spread) – 4 | 4 | 54.99418 | 10000 | 40 | 26.31707 | 26.84379 | 12.66667 | 76.32388 | 113.0265 | 0.142
52 | 263.681 | 16.938 | 3.532 | 287.223 | 49.38656 | [5 empty] | Moderate effect, extended joule heating, local reactions (limited spread) – 4 | 4 | 54.99418 | 10000 | 40 | 26.31707 | 26.84379 | 12.66667 | 76.32388 | 113.0265 | 0.142
52 | 263.781 | 17.003 | 3.531 | 287.323 | 49.33751 | [5 empty] | Moderate effect, extended joule heating, local reactions (limited spread) – 4 | 4 | 54.99418 | 10000 | 40 | 26.31707 | 26.84379 | 12.66667 | 76.32388 | 113.0265 | 0.142
52 | 263.88 | 16.952 | 3.533 | 287.423 | 49.3287 | [5 empty] | Moderate effect, extended joule heating, local reactions (limited spread) – 4 | 4 | 54.99418 | 10000 | 40 | 26.31707 | 26.84379 | 12.66667 | 76.32388 | 113.0265 | 0.142
52 | 263.981 | 16.978 | 3.533 | 287.523 | 49.31459 | [5 empty] | Moderate effect, extended joule heating, local reactions (limited spread) – 4 | 4 | 54.99418 | 10000 | 40 | 26.31707 | 26.84379 | 12.66667 | 76.32388 | 113.0265 | 0.142
52 | 264.08 | 16.971 | 3.533 | 287.622 | 49.28143 | [5 empty] | Moderate effect, extended joule heating, local reactions (limited spread) – 4 | 4 | 54.99418 | 10000 | 40 | 26.31707 | 26.84379 | 12.66667 | 76.32388 | 113.0265 | 0.142
52 | 264.181 | 17.027 | 3.533 | 287.723 | 49.27858 | [5 empty] | Moderate effect, extended joule heating, local reactions (limited spread) – 4 | 4 | 54.99418 | 10000 | 40 | 26.31707 | 26.84379 | 12.66667 | 76.32388 | 113.0265 | 0.142
52 | 264.283 | 16.996 | 3.533 | 287.823 | 49.31462 | [5 empty] | Moderate effect, extended joule heating, local reactions (limited spread) – 4 | 4 | 54.99418 | 10000 | 40 | 26.31707 | 26.84379 | 12.66667 | 76.32388 | 113.0265 | 0.142
52 | 264.38 | 16.872 | 3.533 | 287.923 | 49.36367 | [5 empty] | Moderate effect, extended joule heating, local reactions (limited spread) – 4 | 4 | 54.99418 | 10000 | 40 | 26.31707 | 26.84379 | 12.66667 | 76.32388 | 113.0265 | 0.142
52 | 264.481 | 17.022 | 3.534 | 288.023 | 49.37717 | [5 empty] | Moderate effect, extended joule heating, local reactions (limited spread) – 4 | 4 | 54.99418 | 10000 | 40 | 26.31707 | 26.84379 | 12.66667 | 76.32388 | 113.0265 | 0.142
52 | 264.581 | 17.005 | 3.532 | 288.124 | 49.39868 | [5 empty] | Moderate effect, extended joule heating, local reactions (limited spread) – 4 | 4 | 54.99418 | 10000 | 40 | 26.31707 | 26.84379 | 12.66667 | 76.32388 | 113.0265 | 0.142
52 | 264.682 | 16.901 | 3.536 | 288.223 | 49.37534 | [5 empty] | Moderate effect, extended joule heating, local reactions (limited spread) – 4 | 4 | 54.99418 | 10000 | 40 | 26.31707 | 26.84379 | 12.66667 | 76.32388 | 113.0265 | 0.142
52 | 264.78 | 17.047 | 3.533 | 288.323 | 49.37019 | [5 empty] | Moderate effect, extended joule heating, local reactions (limited spread) – 4 | 4 | 54.99418 | 10000 | 40 | 26.31707 | 26.84379 | 12.66667 | 76.32388 | 113.0265 | 0.142
52 | 264.881 | 16.946 | 3.534 | 288.423 | 49.33416 | [5 empty] | Moderate effect, extended joule heating, local reactions (limited spread) – 4 | 4 | 54.99418 | 10000 | 40 | 26.31707 | 26.84379 | 12.66667 | 76.32388 | 113.0265 | 0.142
52 | 264.982 | 16.941 | 3.534 | 288.523 | 49.37062 | [5 empty] | Moderate effect, extended joule heating, local reactions (limited spread) – 4 | 4 | 54.99418 | 10000 | 40 | 26.31707 | 26.84379 | 12.66667 | 76.32388 | 113.0265 | 0.142
52 | 265.081 | 16.852 | 3.534 | 288.622 | 49.40666 | [5 empty] | Moderate effect, extended joule heating, local reactions (limited spread) – 4 | 4 | 54.99418 | 10000 | 40 | 26.31707 | 26.84379 | 12.66667 | 76.32388 | 113.0265 | 0.142
52 | 265.182 | 16.926 | 3.534 | 288.723 | 49.38187 | [5 empty] | Moderate effect, extended joule heating, local reactions (limited spread) – 4 | 4 | 54.99418 | 10000 | 40 | 26.31707 | 26.84379 | 12.66667 | 76.32388 | 113.0265 | 0.142
52 | 265.287 | 17.133 | 3.534 | 288.822 | 49.37956 | [5 empty] | Moderate effect, extended joule heating, local reactions (limited spread) – 4 | 4 | 54.99418 | 10000 | 40 | 26.31707 | 26.84379 | 12.66667 | 76.32388 | 113.0265 | 0.142
52 | 265.38 | 17.129 | 3.534 | 288.923 | 49.32621 | [5 empty] | Moderate effect, extended joule heating, local reactions (limited spread) – 4 | 4 | 54.99418 | 10000 | 40 | 26.31707 | 26.84379 | 12.66667 | 76.32388 | 113.0265 | 0.142
52 | 265.482 | 16.926 | 3.535 | 289.023 | 49.27539 | [5 empty] | Moderate effect, extended joule heating, local reactions (limited spread) – 4 | 4 | 54.99418 | 10000 | 40 | 26.31707 | 26.84379 | 12.66667 | 76.32388 | 113.0265 | 0.142
52 | 265.581 | 16.983 | 3.535 | 289.124 | 49.26085 | [5 empty] | Moderate effect, extended joule heating, local reactions (limited spread) – 4 | 4 | 54.99418 | 10000 | 40 | 26.31707 | 26.84379 | 12.66667 | 76.32388 | 113.0265 | 0.142
52 | 265.681 | 17.085 | 3.535 | 289.224 | 49.27115 | [5 empty] | Moderate effect, extended joule heating, local reactions (limited spread) – 4 | 4 | 54.99418 | 10000 | 40 | 26.31707 | 26.84379 | 12.66667 | 76.32388 | 113.0265 | 0.142
52 | 265.782 | 17.148 | 3.536 | 289.322 | 49.25483 | [5 empty] | Moderate effect, extended joule heating, local reactions (limited spread) – 4 | 4 | 54.99418 | 10000 | 40 | 26.31707 | 26.84379 | 12.66667 | 76.32388 | 113.0265 | 0.142
52 | 265.881 | 16.973 | 3.535 | 289.423 | 49.2609 | [5 empty] | Moderate effect, extended joule heating, local reactions (limited spread) – 4 | 4 | 54.99418 | 10000 | 40 | 26.31707 | 26.84379 | 12.66667 | 76.32388 | 113.0265 | 0.142
52 | 265.982 | 17.003 | 3.535 | 289.523 | 49.24821 | [5 empty] | Moderate effect, extended joule heating, local reactions (limited spread) – 4 | 4 | 54.99418 | 10000 | 40 | 26.31707 | 26.84379 | 12.66667 | 76.32388 | 113.0265 | 0.142
52 | 266.08 | 17.119 | 3.535 | 289.622 | 49.28749 | [5 empty] | Moderate effect, extended joule heating, local reactions (limited spread) – 4 | 4 | 54.99418 | 10000 | 40 | 26.31707 | 26.84379 | 12.66667 | 76.32388 | 113.0265 | 0.142
52 | 266.181 | 17.148 | 3.535 | 289.722 | 49.24163 | [5 empty] | Moderate effect, extended joule heating, local reactions (limited spread) – 4 | 4 | 54.99418 | 10000 | 40 | 26.31707 | 26.84379 | 12.66667 | 76.32388 | 113.0265 | 0.142
52 | 266.282 | 17.198 | 3.535 | 289.821 | 49.23971 | [5 empty] | Moderate effect, extended joule heating, local reactions (limited spread) – 4 | 4 | 54.99418 | 10000 | 40 | 26.31707 | 26.84379 | 12.66667 | 76.32388 | 113.0265 | 0.142
52 | 266.381 | 17.02 | 3.535 | 289.922 | 49.26171 | [5 empty] | Moderate effect, extended joule heating, local reactions (limited spread) – 4 | 4 | 54.99418 | 10000 | 40 | 26.31707 | 26.84379 | 12.66667 | 76.32388 | 113.0265 | 0.142
52 | 266.481 | 17.079 | 3.536 | 290.021 | 49.29488 | [5 empty] | Moderate effect, extended joule heating, local reactions (limited spread) – 4 | 4 | 54.99418 | 10000 | 40 | 26.31707 | 26.84379 | 12.66667 | 76.32388 | 113.0265 | 0.142
52 | 266.581 | 17.03 | 3.536 | 290.123 | 49.29627 | [5 empty] | Moderate effect, extended joule heating, local reactions (limited spread) – 4 | 4 | 54.99418 | 10000 | 40 | 26.31707 | 26.84379 | 12.66667 | 76.32388 | 113.0265 | 0.142
52 | 266.68 | 17.174 | 3.536 | 290.223 | 49.25838 | [5 empty] | Moderate effect, extended joule heating, local reactions (limited spread) – 4 | 4 | 54.99418 | 10000 | 40 | 26.31707 | 26.84379 | 12.66667 | 76.32388 | 113.0265 | 0.142
52 | 266.782 | 17.221 | 3.536 | 290.322 | 49.26361 | [5 empty] | Moderate effect, extended joule heating, local reactions (limited spread) – 4 | 4 | 54.99418 | 10000 | 40 | 26.31707 | 26.84379 | 12.66667 | 76.32388 | 113.0265 | 0.142
52 | 266.882 | 17.107 | 3.536 | 290.423 | 49.30284 | [5 empty] | Moderate effect, extended joule heating, local reactions (limited spread) – 4 | 4 | 54.99418 | 10000 | 40 | 26.31707 | 26.84379 | 12.66667 | 76.32388 | 113.0265 | 0.142
52 | 266.981 | 17.006 | 3.536 | 290.522 | 49.3192 | [5 empty] | Moderate effect, extended joule heating, local reactions (limited spread) – 4 | 4 | 54.99418 | 10000 | 40 | 26.31707 | 26.84379 | 12.66667 | 76.32388 | 113.0265 | 0.142
52 | 267.081 | 17.21 | 3.536 | 290.622 | 49.35571 | [5 empty] | Moderate effect, extended joule heating, local reactions (limited spread) – 4 | 4 | 54.99418 | 10000 | 40 | 26.31707 | 26.84379 | 12.66667 | 76.32388 | 113.0265 | 0.142
52 | 267.182 | 17.083 | 3.536 | 290.721 | 49.37259 | [5 empty] | Moderate effect, extended joule heating, local reactions (limited spread) – 4 | 4 | 54.99418 | 10000 | 40 | 26.31707 | 26.84379 | 12.66667 | 76.32388 | 113.0265 | 0.142
52 | 267.282 | 17.091 | 3.536 | 290.821 | 49.34169 | [5 empty] | Moderate effect, extended joule heating, local reactions (limited spread) – 4 | 4 | 54.99418 | 10000 | 40 | 26.31707 | 26.84379 | 12.66667 | 76.32388 | 113.0265 | 0.142
52 | 267.381 | 17.072 | 3.537 | 290.922 | 49.36274 | [5 empty] | Moderate effect, extended joule heating, local reactions (limited spread) – 4 | 4 | 54.99418 | 10000 | 40 | 26.31707 | 26.84379 | 12.66667 | 76.32388 | 113.0265 | 0.142
52 | 267.48 | 17.131 | 3.538 | 291.021 | 49.36415 | [5 empty] | Moderate effect, extended joule heating, local reactions (limited spread) – 4 | 4 | 54.99418 | 10000 | 40 | 26.31707 | 26.84379 | 12.66667 | 76.32388 | 113.0265 | 0.142
52 | 267.581 | 17.083 | 3.536 | 291.122 | 49.36042 | [5 empty] | Moderate effect, extended joule heating, local reactions (limited spread) – 4 | 4 | 54.99418 | 10000 | 40 | 26.31707 | 26.84379 | 12.66667 | 76.32388 | 113.0265 | 0.142
52 | 267.681 | 17.005 | 3.539 | 291.221 | 49.41603 | [5 empty] | Moderate effect, extended joule heating, local reactions (limited spread) – 4 | 4 | 54.99418 | 10000 | 40 | 26.31707 | 26.84379 | 12.66667 | 76.32388 | 113.0265 | 0.142
52 | 267.78 | 17.11 | 3.537 | 291.321 | 49.44994 | [5 empty] | Moderate effect, extended joule heating, local reactions (limited spread) – 4 | 4 | 54.99418 | 10000 | 40 | 26.31707 | 26.84379 | 12.66667 | 76.32388 | 113.0265 | 0.142
52 | 267.88 | 17.022 | 3.537 | 291.422 | 49.47055 | [5 empty] | Moderate effect, extended joule heating, local reactions (limited spread) – 4 | 4 | 54.99418 | 10000 | 40 | 26.31707 | 26.84379 | 12.66667 | 76.32388 | 113.0265 | 0.142
52 | 267.98 | 16.98 | 3.537 | 291.522 | 49.46124 | [5 empty] | Moderate effect, extended joule heating, local reactions (limited spread) – 4 | 4 | 54.99418 | 10000 | 40 | 26.31707 | 26.84379 | 12.66667 | 76.32388 | 113.0265 | 0.142
52 | 268.08 | 16.983 | 3.537 | 291.623 | 49.45373 | [5 empty] | Moderate effect, extended joule heating, local reactions (limited spread) – 4 | 4 | 54.99418 | 10000 | 40 | 26.31707 | 26.84379 | 12.66667 | 76.32388 | 113.0265 | 0.142
52 | 268.18 | 17.056 | 3.537 | 291.722 | 49.44402 | [5 empty] | Moderate effect, extended joule heating, local reactions (limited spread) – 4 | 4 | 54.99418 | 10000 | 40 | 26.31707 | 26.84379 | 12.66667 | 76.32388 | 113.0265 | 0.142
52 | 268.281 | 17.265 | 3.537 | 291.822 | 49.44866 | [5 empty] | Moderate effect, extended joule heating, local reactions (limited spread) – 4 | 4 | 54.99418 | 10000 | 40 | 26.31707 | 26.84379 | 12.66667 | 76.32388 | 113.0265 | 0.142
52 | 268.381 | 17.121 | 3.537 | 291.923 | 49.51212 | [5 empty] | Moderate effect, extended joule heating, local reactions (limited spread) – 4 | 4 | 54.99418 | 10000 | 40 | 26.31707 | 26.84379 | 12.66667 | 76.32388 | 113.0265 | 0.142
52 | 268.48 | 17.172 | 3.538 | 292.022 | 49.49669 | [5 empty] | Moderate effect, extended joule heating, local reactions (limited spread) – 4 | 4 | 54.99418 | 10000 | 40 | 26.31707 | 26.84379 | 12.66667 | 76.32388 | 113.0265 | 0.142
52 | 268.581 | 17.2 | 3.537 | 292.122 | 49.50039 | [5 empty] | Moderate effect, extended joule heating, local reactions (limited spread) – 4 | 4 | 54.99418 | 10000 | 40 | 26.31707 | 26.84379 | 12.66667 | 76.32388 | 113.0265 | 0.142
52 | 268.68 | 17.273 | 3.538 | 292.222 | 49.54342 | [5 empty] | Moderate effect, extended joule heating, local reactions (limited spread) – 4 | 4 | 54.99418 | 10000 | 40 | 26.31707 | 26.84379 | 12.66667 | 76.32388 | 113.0265 | 0.142
52 | 268.782 | 17.259 | 3.538 | 292.322 | 49.58529 | [5 empty] | Moderate effect, extended joule heating, local reactions (limited spread) – 4 | 4 | 54.99418 | 10000 | 40 | 26.31707 | 26.84379 | 12.66667 | 76.32388 | 113.0265 | 0.142
52 | 268.881 | 17.264 | 3.538 | 292.421 | 49.55128 | [5 empty] | Moderate effect, extended joule heating, local reactions (limited spread) – 4 | 4 | 54.99418 | 10000 | 40 | 26.31707 | 26.84379 | 12.66667 | 76.32388 | 113.0265 | 0.142
52 | 268.98 | 17.219 | 3.538 | 292.521 | 49.56302 | [5 empty] | Moderate effect, extended joule heating, local reactions (limited spread) – 4 | 4 | 54.99418 | 10000 | 40 | 26.31707 | 26.84379 | 12.66667 | 76.32388 | 113.0265 | 0.142
52 | 269.081 | 17.261 | 3.538 | 292.621 | 49.48359 | [5 empty] | Moderate effect, extended joule heating, local reactions (limited spread) – 4 | 4 | 54.99418 | 10000 | 40 | 26.31707 | 26.84379 | 12.66667 | 76.32388 | 113.0265 | 0.142
52 | 269.181 | 17.144 | 3.538 | 292.722 | 49.49337 | [5 empty] | Moderate effect, extended joule heating, local reactions (limited spread) – 4 | 4 | 54.99418 | 10000 | 40 | 26.31707 | 26.84379 | 12.66667 | 76.32388 | 113.0265 | 0.142
52 | 269.281 | 17.08 | 3.538 | 292.822 | 49.46914 | [5 empty] | Moderate effect, extended joule heating, local reactions (limited spread) – 4 | 4 | 54.99418 | 10000 | 40 | 26.31707 | 26.84379 | 12.66667 | 76.32388 | 113.0265 | 0.142
52 | 269.451 | 17.093 | 3.538 | 292.922 | 49.47762 | [5 empty] | Moderate effect, extended joule heating, local reactions (limited spread) – 4 | 4 | 54.99418 | 10000 | 40 | 26.31707 | 26.84379 | 12.66667 | 76.32388 | 113.0265 | 0.142
52 | 269.504 | 17.071 | 3.541 | 293.023 | 49.35945 | [5 empty] | Moderate effect, extended joule heating, local reactions (limited spread) – 4 | 4 | 54.99418 | 10000 | 40 | 26.31707 | 26.84379 | 12.66667 | 76.32388 | 113.0265 | 0.142
52 | 269.581 | 17.03 | 3.538 | 293.123 | 49.37392 | [5 empty] | Moderate effect, extended joule heating, local reactions (limited spread) – 4 | 4 | 54.99418 | 10000 | 40 | 26.31707 | 26.84379 | 12.66667 | 76.32388 | 113.0265 | 0.142
52 | 269.682 | 17.093 | 3.539 | 293.222 | 49.37673 | [5 empty] | Moderate effect, extended joule heating, local reactions (limited spread) – 4 | 4 | 54.99418 | 10000 | 40 | 26.31707 | 26.84379 | 12.66667 | 76.32388 | 113.0265 | 0.142
52 | 269.781 | 17.043 | 3.538 | 293.322 | 49.41032 | [5 empty] | Moderate effect, extended joule heating, local reactions (limited spread) – 4 | 4 | 54.99418 | 10000 | 40 | 26.31707 | 26.84379 | 12.66667 | 76.32388 | 113.0265 | 0.142
52 | 269.883 | 17.103 | 3.538 | 293.422 | 49.42624 | [5 empty] | Moderate effect, extended joule heating, local reactions (limited spread) – 4 | 4 | 54.99418 | 10000 | 40 | 26.31707 | 26.84379 | 12.66667 | 76.32388 | 113.0265 | 0.142
52 | 269.981 | 17.165 | 3.539 | 293.522 | 49.47847 | [5 empty] | Moderate effect, extended joule heating, local reactions (limited spread) – 4 | 4 | 54.99418 | 10000 | 40 | 26.31707 | 26.84379 | 12.66667 | 76.32388 | 113.0265 | 0.142
52 | 270.081 | 17.012 | 3.539 | 293.621 | 49.387 | [5 empty] | Moderate effect, extended joule heating, local reactions (limited spread) – 4 | 4 | 54.99418 | 10000 | 40 | 26.31707 | 26.84379 | 12.66667 | 76.32388 | 113.0265 | 0.142
52 | 270.181 | 17.069 | 3.539 | 293.721 | 49.34776 | [5 empty] | Moderate effect, extended joule heating, local reactions (limited spread) – 4 | 4 | 54.99418 | 10000 | 40 | 26.31707 | 26.84379 | 12.66667 | 76.32388 | 113.0265 | 0.142
52 | 270.281 | 17.023 | 3.539 | 293.82 | 49.35899 | [5 empty] | Moderate effect, extended joule heating, local reactions (limited spread) – 4 | 4 | 54.99418 | 10000 | 40 | 26.31707 | 26.84379 | 12.66667 | 76.32388 | 113.0265 | 0.142
52 | 270.415 | 17.035 | 3.539 | 293.921 | 49.30477 | [5 empty] | Moderate effect, extended joule heating, local reactions (limited spread) – 4 | 4 | 54.99418 | 10000 | 40 | 26.31707 | 26.84379 | 12.66667 | 76.32388 | 113.0265 | 0.142
52 | 270.484 | 17.019 | 3.539 | 294.021 | 49.29773 | [5 empty] | Moderate effect, extended joule heating, local reactions (limited spread) – 4 | 4 | 54.99418 | 10000 | 40 | 26.31707 | 26.84379 | 12.66667 | 76.32388 | 113.0265 | 0.142
52 | 270.581 | 16.962 | 3.539 | 294.122 | 49.32533 | [5 empty] | Moderate effect, extended joule heating, local reactions (limited spread) – 4 | 4 | 54.99418 | 10000 | 40 | 26.31707 | 26.84379 | 12.66667 | 76.32388 | 113.0265 | 0.142
52 | 270.681 | 17.104 | 3.539 | 294.222 | 49.33801 | [5 empty] | Moderate effect, extended joule heating, local reactions (limited spread) – 4 | 4 | 54.99418 | 10000 | 40 | 26.31707 | 26.84379 | 12.66667 | 76.32388 | 113.0265 | 0.142
52 | 270.781 | 17.043 | 3.539 | 294.321 | 49.33328 | [5 empty] | Moderate effect, extended joule heating, local reactions (limited spread) – 4 | 4 | 54.99418 | 10000 | 40 | 26.31707 | 26.84379 | 12.66667 | 76.32388 | 113.0265 | 0.142
52 | 270.884 | 17.12 | 3.539 | 294.423 | 49.33988 | [5 empty] | Moderate effect, extended joule heating, local reactions (limited spread) – 4 | 4 | 54.99418 | 10000 | 40 | 26.31707 | 26.84379 | 12.66667 | 76.32388 | 113.0265 | 0.142
52 | 270.98 | 17.209 | 3.539 | 294.522 | 49.32915 | [5 empty] | Moderate effect, extended joule heating, local reactions (limited spread) – 4 | 4 | 54.99418 | 10000 | 40 | 26.31707 | 26.84379 | 12.66667 | 76.32388 | 113.0265 | 0.142
52 | 271.082 | 17.084 | 3.539 | 294.622 | 49.35396 | [5 empty] | Moderate effect, extended joule heating, local reactions (limited spread) – 4 | 4 | 54.99418 | 10000 | 40 | 26.31707 | 26.84379 | 12.66667 | 76.32388 | 113.0265 | 0.142
52 | 271.182 | 17.058 | 3.539 | 294.722 | 49.33533 | [5 empty] | Moderate effect, extended joule heating, local reactions (limited spread) – 4 | 4 | 54.99418 | 10000 | 40 | 26.31707 | 26.84379 | 12.66667 | 76.32388 | 113.0265 | 0.142
52 | 271.282 | 16.983 | 3.54 | 294.822 | 49.36463 | [5 empty] | Moderate effect, extended joule heating, local reactions (limited spread) – 4 | 4 | 54.99418 | 10000 | 40 | 26.31707 | 26.84379 | 12.66667 | 76.32388 | 113.0265 | 0.142
52 | 271.383 | 16.963 | 3.542 | 294.922 | 49.37025 | [5 empty] | Moderate effect, extended joule heating, local reactions (limited spread) – 4 | 4 | 54.99418 | 10000 | 40 | 26.31707 | 26.84379 | 12.66667 | 76.32388 | 113.0265 | 0.142
52 | 271.482 | 16.982 | 3.54 | 295.021 | 49.27069 | [5 empty] | Moderate effect, extended joule heating, local reactions (limited spread) – 4 | 4 | 54.99418 | 10000 | 40 | 26.31707 | 26.84379 | 12.66667 | 76.32388 | 113.0265 | 0.142
52 | 271.581 | 16.981 | 3.538 | 295.122 | 49.27023 | [5 empty] | Moderate effect, extended joule heating, local reactions (limited spread) – 4 | 4 | 54.99418 | 10000 | 40 | 26.31707 | 26.84379 | 12.66667 | 76.32388 | 113.0265 | 0.142
52 | 271.682 | 16.98 | 3.54 | 295.222 | 49.27766 | [5 empty] | Moderate effect, extended joule heating, local reactions (limited spread) – 4 | 4 | 54.99418 | 10000 | 40 | 26.31707 | 26.84379 | 12.66667 | 76.32388 | 113.0265 | 0.142
52 | 271.782 | 16.934 | 3.54 | 295.321 | 49.27386 | [5 empty] | Moderate effect, extended joule heating, local reactions (limited spread) – 4 | 4 | 54.99418 | 10000 | 40 | 26.31707 | 26.84379 | 12.66667 | 76.32388 | 113.0265 | 0.142
52 | 271.882 | 17.062 | 3.54 | 295.421 | 49.27156 | [5 empty] | Moderate effect, extended joule heating, local reactions (limited spread) – 4 | 4 | 54.99418 | 10000 | 40 | 26.31707 | 26.84379 | 12.66667 | 76.32388 | 113.0265 | 0.142
52 | 271.982 | 16.991 | 3.54 | 295.52 | 49.24827 | [5 empty] | Moderate effect, extended joule heating, local reactions (limited spread) – 4 | 4 | 54.99418 | 10000 | 40 | 26.31707 | 26.84379 | 12.66667 | 76.32388 | 113.0265 | 0.142
52 | 272.081 | 17.042 | 3.54 | 295.621 | 49.21452 | [5 empty] | Moderate effect, extended joule heating, local reactions (limited spread) – 4 | 4 | 54.99418 | 10000 | 40 | 26.31707 | 26.84379 | 12.66667 | 76.32388 | 113.0265 | 0.142
52 | 272.181 | 16.936 | 3.54 | 295.72 | 49.18646 | [5 empty] | Moderate effect, extended joule heating, local reactions (limited spread) – 4 | 4 | 54.99418 | 10000 | 40 | 26.31707 | 26.84379 | 12.66667 | 76.32388 | 113.0265 | 0.142
52 | 272.281 | 16.974 | 3.541 | 295.82 | 49.14997 | [5 empty] | Moderate effect, extended joule heating, local reactions (limited spread) – 4 | 4 | 54.99418 | 10000 | 40 | 26.31707 | 26.84379 | 12.66667 | 76.32388 | 113.0265 | 0.142
52 | 272.381 | 16.769 | 3.54 | 295.921 | 49.16069 | [5 empty] | Moderate effect, extended joule heating, local reactions (limited spread) – 4 | 4 | 54.99418 | 10000 | 40 | 26.31707 | 26.84379 | 12.66667 | 76.32388 | 113.0265 | 0.142
52 | 272.482 | 16.811 | 3.54 | 296.02 | 49.26592 | [5 empty] | Moderate effect, extended joule heating, local reactions (limited spread) – 4 | 4 | 54.99418 | 10000 | 40 | 26.31707 | 26.84379 | 12.66667 | 76.32388 | 113.0265 | 0.142
52 | 272.595 | 16.914 | 3.54 | 296.121 | 49.26041 | [5 empty] | Moderate effect, extended joule heating, local reactions (limited spread) – 4 | 4 | 54.99418 | 10000 | 40 | 26.31707 | 26.84379 | 12.66667 | 76.32388 | 113.0265 | 0.142
52 | 272.681 | 16.84 | 3.54 | 296.22 | 49.23469 | [5 empty] | Moderate effect, extended joule heating, local reactions (limited spread) – 4 | 4 | 54.99418 | 10000 | 40 | 26.31707 | 26.84379 | 12.66667 | 76.32388 | 113.0265 | 0.142
52 | 272.782 | 16.994 | 3.541 | 296.321 | 49.21724 | [5 empty] | Moderate effect, extended joule heating, local reactions (limited spread) – 4 | 4 | 54.99418 | 10000 | 40 | 26.31707 | 26.84379 | 12.66667 | 76.32388 | 113.0265 | 0.142
52 | 272.882 | 16.873 | 3.541 | 296.421 | 49.17284 | [5 empty] | Moderate effect, extended joule heating, local reactions (limited spread) – 4 | 4 | 54.99418 | 10000 | 40 | 26.31707 | 26.84379 | 12.66667 | 76.32388 | 113.0265 | 0.142
52 | 272.982 | 17.043 | 3.541 | 296.521 | 49.15974 | [5 empty] | Moderate effect, extended joule heating, local reactions (limited spread) – 4 | 4 | 54.99418 | 10000 | 40 | 26.31707 | 26.84379 | 12.66667 | 76.32388 | 113.0265 | 0.142
52 | 273.082 | 16.976 | 3.541 | 296.622 | 49.18407 | [5 empty] | Moderate effect, extended joule heating, local reactions (limited spread) – 4 | 4 | 54.99418 | 10000 | 40 | 26.31707 | 26.84379 | 12.66667 | 76.32388 | 113.0265 | 0.142
52 | 273.182 | 16.974 | 3.541 | 296.721 | 49.17145 | [5 empty] | Moderate effect, extended joule heating, local reactions (limited spread) – 4 | 4 | 54.99418 | 10000 | 40 | 26.31707 | 26.84379 | 12.66667 | 76.32388 | 113.0265 | 0.142
52 | 273.282 | 16.976 | 3.541 | 296.821 | 49.14575 | [5 empty] | Moderate effect, extended joule heating, local reactions (limited spread) – 4 | 4 | 54.99418 | 10000 | 40 | 26.31707 | 26.84379 | 12.66667 | 76.32388 | 113.0265 | 0.142
52 | 273.382 | 16.856 | 3.541 | 296.92 | 49.15275 | [5 empty] | Moderate effect, extended joule heating, local reactions (limited spread) – 4 | 4 | 54.99418 | 10000 | 40 | 26.31707 | 26.84379 | 12.66667 | 76.32388 | 113.0265 | 0.142
52 | 273.483 | 16.971 | 3.543 | 297.02 | 49.19023 | [5 empty] | Moderate effect, extended joule heating, local reactions (limited spread) – 4 | 4 | 54.99418 | 10000 | 40 | 26.31707 | 26.84379 | 12.66667 | 76.32388 | 113.0265 | 0.142
52 | 273.581 | 16.964 | 3.541 | 297.121 | 49.23324 | [5 empty] | Moderate effect, extended joule heating, local reactions (limited spread) – 4 | 4 | 54.99418 | 10000 | 40 | 26.31707 | 26.84379 | 12.66667 | 76.32388 | 113.0265 | 0.142
52 | 273.682 | 16.906 | 3.541 | 297.221 | 49.27438 | [5 empty] | Moderate effect, extended joule heating, local reactions (limited spread) – 4 | 4 | 54.99418 | 10000 | 40 | 26.31707 | 26.84379 | 12.66667 | 76.32388 | 113.0265 | 0.142
52 | 273.782 | 16.983 | 3.541 | 297.322 | 49.22435 | [5 empty] | Moderate effect, extended joule heating, local reactions (limited spread) – 4 | 4 | 54.99418 | 10000 | 40 | 26.31707 | 26.84379 | 12.66667 | 76.32388 | 113.0265 | 0.142
52 | 273.881 | 17.028 | 3.541 | 297.422 | 49.20416 | [5 empty] | Moderate effect, extended joule heating, local reactions (limited spread) – 4 | 4 | 54.99418 | 10000 | 40 | 26.31707 | 26.84379 | 12.66667 | 76.32388 | 113.0265 | 0.142
52 | 273.984 | 17.074 | 3.541 | 297.522 | 49.2304 | [5 empty] | Moderate effect, extended joule heating, local reactions (limited spread) – 4 | 4 | 54.99418 | 10000 | 40 | 26.31707 | 26.84379 | 12.66667 | 76.32388 | 113.0265 | 0.142
52 | 274.082 | 17.103 | 3.542 | 297.621 | 49.25991 | [5 empty] | Moderate effect, extended joule heating, local reactions (limited spread) – 4 | 4 | 54.99418 | 10000 | 40 | 26.31707 | 26.84379 | 12.66667 | 76.32388 | 113.0265 | 0.142
52 | 274.181 | 17.011 | 3.542 | 297.721 | 49.27487 | [5 empty] | Moderate effect, extended joule heating, local reactions (limited spread) – 4 | 4 | 54.99418 | 10000 | 40 | 26.31707 | 26.84379 | 12.66667 | 76.32388 | 113.0265 | 0.142
52 | 274.282 | 17.032 | 3.545 | 297.821 | 49.23181 | [5 empty] | Moderate effect, extended joule heating, local reactions (limited spread) – 4 | 4 | 54.99418 | 10000 | 40 | 26.31707 | 26.84379 | 12.66667 | 76.32388 | 113.0265 | 0.142
52 | 274.381 | 17.048 | 3.542 | 297.92 | 49.19168 | [5 empty] | Moderate effect, extended joule heating, local reactions (limited spread) – 4 | 4 | 54.99418 | 10000 | 40 | 26.31707 | 26.84379 | 12.66667 | 76.32388 | 113.0265 | 0.142
52 | 274.485 | 17.208 | 3.541 | 298.02 | 49.19772 | [5 empty] | Moderate effect, extended joule heating, local reactions (limited spread) – 4 | 4 | 54.99418 | 10000 | 40 | 26.31707 | 26.84379 | 12.66667 | 76.32388 | 113.0265 | 0.142
52 | 274.581 | 17.261 | 3.542 | 298.12 | 49.20003 | [5 empty] | Moderate effect, extended joule heating, local reactions (limited spread) – 4 | 4 | 54.99418 | 10000 | 40 | 26.31707 | 26.84379 | 12.66667 | 76.32388 | 113.0265 | 0.142
52 | 274.681 | 17.141 | 3.542 | 298.22 | 49.19349 | [5 empty] | Moderate effect, extended joule heating, local reactions (limited spread) – 4 | 4 | 54.99418 | 10000 | 40 | 26.31707 | 26.84379 | 12.66667 | 76.32388 | 113.0265 | 0.142
52 | 274.781 | 17.237 | 3.542 | 298.32 | 49.18879 | [5 empty] | Moderate effect, extended joule heating, local reactions (limited spread) – 4 | 4 | 54.99418 | 10000 | 40 | 26.31707 | 26.84379 | 12.66667 | 76.32388 | 113.0265 | 0.142
52 | 274.882 | 17.112 | 3.542 | 298.421 | 49.1776 | [5 empty] | Moderate effect, extended joule heating, local reactions (limited spread) – 4 | 4 | 54.99418 | 10000 | 40 | 26.31707 | 26.84379 | 12.66667 | 76.32388 | 113.0265 | 0.142
52 | 274.992 | 17.041 | 3.542 | 298.521 | 49.17053 | [5 empty] | Moderate effect, extended joule heating, local reactions (limited spread) – 4 | 4 | 54.99418 | 10000 | 40 | 26.31707 | 26.84379 | 12.66667 | 76.32388 | 113.0265 | 0.142
52 | 275.082 | 17.023 | 3.542 | 298.622 | 49.2309 | [5 empty] | Moderate effect, extended joule heating, local reactions (limited spread) – 4 | 4 | 54.99418 | 10000 | 40 | 26.31707 | 26.84379 | 12.66667 | 76.32388 | 113.0265 | 0.142
52 | 275.181 | 17.096 | 3.542 | 298.722 | 49.29682 | [5 empty] | Moderate effect, extended joule heating, local reactions (limited spread) – 4 | 4 | 54.99418 | 10000 | 40 | 26.31707 | 26.84379 | 12.66667 | 76.32388 | 113.0265 | 0.142
52 | 275.282 | 16.997 | 3.542 | 298.821 | 49.29358 | [5 empty] | Moderate effect, extended joule heating, local reactions (limited spread) – 4 | 4 | 54.99418 | 10000 | 40 | 26.31707 | 26.84379 | 12.66667 | 76.32388 | 113.0265 | 0.142
52 | 275.382 | 17.127 | 3.541 | 298.922 | 49.32141 | [5 empty] | Moderate effect, extended joule heating, local reactions (limited spread) – 4 | 4 | 54.99418 | 10000 | 40 | 26.31707 | 26.84379 | 12.66667 | 76.32388 | 113.0265 | 0.142
52 | 275.501 | 17.085 | 3.542 | 299.022 | 49.37619 | [5 empty] | Moderate effect, extended joule heating, local reactions (limited spread) – 4 | 4 | 54.99418 | 10000 | 40 | 26.31707 | 26.84379 | 12.66667 | 76.32388 | 113.0265 | 0.142
52 | 275.581 | 16.921 | 3.542 | 299.121 | 49.36416 | [5 empty] | Moderate effect, extended joule heating, local reactions (limited spread) – 4 | 4 | 54.99418 | 10000 | 40 | 26.31707 | 26.84379 | 12.66667 | 76.32388 | 113.0265 | 0.142
52 | 275.681 | 16.931 | 3.542 | 299.222 | 49.37159 | [5 empty] | Moderate effect, extended joule heating, local reactions (limited spread) – 4 | 4 | 54.99418 | 10000 | 40 | 26.31707 | 26.84379 | 12.66667 | 76.32388 | 113.0265 | 0.142
52 | 275.781 | 16.925 | 3.542 | 299.322 | 49.3076 | [5 empty] | Moderate effect, extended joule heating, local reactions (limited spread) – 4 | 4 | 54.99418 | 10000 | 40 | 26.31707 | 26.84379 | 12.66667 | 76.32388 | 113.0265 | 0.142
52 | 275.881 | 16.996 | 3.543 | 299.422 | 49.26828 | [5 empty] | Moderate effect, extended joule heating, local reactions (limited spread) – 4 | 4 | 54.99418 | 10000 | 40 | 26.31707 | 26.84379 | 12.66667 | 76.32388 | 113.0265 | 0.142
52 | 275.984 | 17.074 | 3.543 | 299.522 | 49.25568 | [5 empty] | Moderate effect, extended joule heating, local reactions (limited spread) – 4 | 4 | 54.99418 | 10000 | 40 | 26.31707 | 26.84379 | 12.66667 | 76.32388 | 113.0265 | 0.142
52 | 276.081 | 16.971 | 3.543 | 299.622 | 49.29025 | [5 empty] | Moderate effect, extended joule heating, local reactions (limited spread) – 4 | 4 | 54.99418 | 10000 | 40 | 26.31707 | 26.84379 | 12.66667 | 76.32388 | 113.0265 | 0.142
52 | 276.182 | 17.04 | 3.541 | 299.722 | 49.30518 | [5 empty] | Moderate effect, extended joule heating, local reactions (limited spread) – 4 | 4 | 54.99418 | 10000 | 40 | 26.31707 | 26.84379 | 12.66667 | 76.32388 | 113.0265 | 0.142
52 | 276.282 | 17.076 | 3.543 | 299.821 | 49.31494 | [5 empty] | Moderate effect, extended joule heating, local reactions (limited spread) – 4 | 4 | 54.99418 | 10000 | 40 | 26.31707 | 26.84379 | 12.66667 | 76.32388 | 113.0265 | 0.142
52 | 276.381 | 16.894 | 3.543 | 299.921 | 49.33559 | [5 empty] | Moderate effect, extended joule heating, local reactions (limited spread) – 4 | 4 | 54.99418 | 10000 | 40 | 26.31707 | 26.84379 | 12.66667 | 76.32388 | 113.0265 | 0.142
52 | 276.484 | 17.099 | 3.543 | 300.02 | 49.24956 | [5 empty] | Moderate effect, extended joule heating, local reactions (limited spread) – 4 | 4 | 54.99418 | 10000 | 40 | 26.31707 | 26.84379 | 12.66667 | 76.32388 | 113.0265 | 0.142
52 | 276.582 | 17.076 | 3.543 | 300.121 | 49.23839 | [5 empty] | Moderate effect, extended joule heating, local reactions (limited spread) – 4 | 4 | 54.99418 | 10000 | 40 | 26.31707 | 26.84379 | 12.66667 | 76.32388 | 113.0265 | 0.142
52 | 276.682 | 17.104 | 3.543 | 300.221 | 49.18365 | [5 empty] | Moderate effect, extended joule heating, local reactions (limited spread) – 4 | 4 | 54.99418 | 10000 | 40 | 26.31707 | 26.84379 | 12.66667 | 76.32388 | 113.0265 | 0.142
52 | 276.781 | 17.076 | 3.543 | 300.32 | 49.17944 | [5 empty] | Moderate effect, extended joule heating, local reactions (limited spread) – 4 | 4 | 54.99418 | 10000 | 40 | 26.31707 | 26.84379 | 12.66667 | 76.32388 | 113.0265 | 0.142
52 | 276.881 | 17.155 | 3.543 | 300.421 | 49.20277 | [5 empty] | Moderate effect, extended joule heating, local reactions (limited spread) – 4 | 4 | 54.99418 | 10000 | 40 | 26.31707 | 26.84379 | 12.66667 | 76.32388 | 113.0265 | 0.142
52 | 276.984 | 17.009 | 3.543 | 300.52 | 49.2505 | [5 empty] | Moderate effect, extended joule heating, local reactions (limited spread) – 4 | 4 | 54.99418 | 10000 | 40 | 26.31707 | 26.84379 | 12.66667 | 76.32388 | 113.0265 | 0.142
52 | 277.082 | 17.101 | 3.543 | 300.621 | 49.30478 | [5 empty] | Moderate effect, extended joule heating, local reactions (limited spread) – 4 | 4 | 54.99418 | 10000 | 40 | 26.31707 | 26.84379 | 12.66667 | 76.32388 | 113.0265 | 0.142
52 | 277.182 | 17.031 | 3.546 | 300.72 | 49.34679 | [5 empty] | Moderate effect, extended joule heating, local reactions (limited spread) – 4 | 4 | 54.99418 | 10000 | 40 | 26.31707 | 26.84379 | 12.66667 | 76.32388 | 113.0265 | 0.142
52 | 277.283 | 16.948 | 3.543 | 300.821 | 49.37341 | [5 empty] | Moderate effect, extended joule heating, local reactions (limited spread) – 4 | 4 | 54.99418 | 10000 | 40 | 26.31707 | 26.84379 | 12.66667 | 76.32388 | 113.0265 | 0.142
52 | 277.382 | 17.132 | 3.543 | 300.921 | 49.37523 | [5 empty] | Moderate effect, extended joule heating, local reactions (limited spread) – 4 | 4 | 54.99418 | 10000 | 40 | 26.31707 | 26.84379 | 12.66667 | 76.32388 | 113.0265 | 0.142
52 | 277.487 | 16.963 | 3.543 | 301.02 | 49.36923 | [5 empty] | Moderate effect, extended joule heating, local reactions (limited spread) – 4 | 4 | 54.99418 | 10000 | 40 | 26.31707 | 26.84379 | 12.66667 | 76.32388 | 113.0265 | 0.142
52 | 277.581 | 17.133 | 3.543 | 301.121 | 49.34492 | [5 empty] | Moderate effect, extended joule heating, local reactions (limited spread) – 4 | 4 | 54.99418 | 10000 | 40 | 26.31707 | 26.84379 | 12.66667 | 76.32388 | 113.0265 | 0.142
52 | 277.682 | 17.225 | 3.544 | 301.221 | 49.36217 | [5 empty] | Moderate effect, extended joule heating, local reactions (limited spread) – 4 | 4 | 54.99418 | 10000 | 40 | 26.31707 | 26.84379 | 12.66667 | 76.32388 | 113.0265 | 0.142
52 | 277.782 | 17.428 | 3.543 | 301.322 | 49.3954 | [5 empty] | Moderate effect, extended joule heating, local reactions (limited spread) – 4 | 4 | 54.99418 | 10000 | 40 | 26.31707 | 26.84379 | 12.66667 | 76.32388 | 113.0265 | 0.142
52 | 277.881 | 17.157 | 3.544 | 301.421 | 49.41593 | [5 empty] | Moderate effect, extended joule heating, local reactions (limited spread) – 4 | 4 | 54.99418 | 10000 | 40 | 26.31707 | 26.84379 | 12.66667 | 76.32388 | 113.0265 | 0.142
52 | 277.985 | 17.143 | 3.544 | 301.522 | 49.39953 | [5 empty] | Moderate effect, extended joule heating, local reactions (limited spread) – 4 | 4 | 54.99418 | 10000 | 40 | 26.31707 | 26.84379 | 12.66667 | 76.32388 | 113.0265 | 0.142
52 | 278.082 | 17.157 | 3.546 | 301.622 | 49.3915 | [5 empty] | Moderate effect, extended joule heating, local reactions (limited spread) – 4 | 4 | 54.99418 | 10000 | 40 | 26.31707 | 26.84379 | 12.66667 | 76.32388 | 113.0265 | 0.142
52 | 278.182 | 17.125 | 3.543 | 301.721 | 49.36073 | [5 empty] | Moderate effect, extended joule heating, local reactions (limited spread) – 4 | 4 | 54.99418 | 10000 | 40 | 26.31707 | 26.84379 | 12.66667 | 76.32388 | 113.0265 | 0.142
52 | 278.281 | 16.954 | 3.545 | 301.822 | 49.30753 | [5 empty] | Moderate effect, extended joule heating, local reactions (limited spread) – 4 | 4 | 54.99418 | 10000 | 40 | 26.31707 | 26.84379 | 12.66667 | 76.32388 | 113.0265 | 0.142
52 | 278.381 | 17.043 | 3.544 | 301.921 | 49.30792 | [5 empty] | Moderate effect, extended joule heating, local reactions (limited spread) – 4 | 4 | 54.99418 | 10000 | 40 | 26.31707 | 26.84379 | 12.66667 | 76.32388 | 113.0265 | 0.142
52 | 278.482 | 17.111 | 3.544 | 302.02 | 49.29673 | [5 empty] | Moderate effect, extended joule heating, local reactions (limited spread) – 4 | 4 | 54.99418 | 10000 | 40 | 26.31707 | 26.84379 | 12.66667 | 76.32388 | 113.0265 | 0.142
52 | 278.581 | 17.232 | 3.544 | 302.12 | 49.27753 | [5 empty] | Moderate effect, extended joule heating, local reactions (limited spread) – 4 | 4 | 54.99418 | 10000 | 40 | 26.31707 | 26.84379 | 12.66667 | 76.32388 | 113.0265 | 0.142
52 | 278.681 | 17.065 | 3.544 | 302.22 | 49.25427 | [5 empty] | Moderate effect, extended joule heating, local reactions (limited spread) – 4 | 4 | 54.99418 | 10000 | 40 | 26.31707 | 26.84379 | 12.66667 | 76.32388 | 113.0265 | 0.142
52 | 278.781 | 17.069 | 3.544 | 302.32 | 49.25844 | [5 empty] | Moderate effect, extended joule heating, local reactions (limited spread) – 4 | 4 | 54.99418 | 10000 | 40 | 26.31707 | 26.84379 | 12.66667 | 76.32388 | 113.0265 | 0.142
52 | 278.882 | 16.988 | 3.544 | 302.42 | 49.30563 | [5 empty] | Moderate effect, extended joule heating, local reactions (limited spread) – 4 | 4 | 54.99418 | 10000 | 40 | 26.31707 | 26.84379 | 12.66667 | 76.32388 | 113.0265 | 0.142
52 | 278.981 | 17.213 | 3.545 | 302.521 | 49.26822 | [5 empty] | Moderate effect, extended joule heating, local reactions (limited spread) – 4 | 4 | 54.99418 | 10000 | 40 | 26.31707 | 26.84379 | 12.66667 | 76.32388 | 113.0265 | 0.142
52 | 279.082 | 17.118 | 3.543 | 302.621 | 49.30986 | [5 empty] | Moderate effect, extended joule heating, local reactions (limited spread) – 4 | 4 | 54.99418 | 10000 | 40 | 26.31707 | 26.84379 | 12.66667 | 76.32388 | 113.0265 | 0.142
52 | 279.182 | 17.083 | 3.544 | 302.721 | 49.25146 | [5 empty] | Moderate effect, extended joule heating, local reactions (limited spread) – 4 | 4 | 54.99418 | 10000 | 40 | 26.31707 | 26.84379 | 12.66667 | 76.32388 | 113.0265 | 0.142
52 | 279.281 | 17.023 | 3.546 | 302.821 | 49.26497 | [5 empty] | Moderate effect, extended joule heating, local reactions (limited spread) – 4 | 4 | 54.99418 | 10000 | 40 | 26.31707 | 26.84379 | 12.66667 | 76.32388 | 113.0265 | 0.142
52 | 279.381 | 17.08 | 3.544 | 302.921 | 49.25888 | [5 empty] | Moderate effect, extended joule heating, local reactions (limited spread) – 4 | 4 | 54.99418 | 10000 | 40 | 26.31707 | 26.84379 | 12.66667 | 76.32388 | 113.0265 | 0.142
52 | 279.482 | 17.064 | 3.544 | 303.021 | 49.29856 | [5 empty] | Moderate effect, extended joule heating, local reactions (limited spread) – 4 | 4 | 54.99418 | 10000 | 40 | 26.31707 | 26.84379 | 12.66667 | 76.32388 | 113.0265 | 0.142
52 | 279.582 | 17.176 | 3.544 | 303.12 | 49.34025 | [5 empty] | Moderate effect, extended joule heating, local reactions (limited spread) – 4 | 4 | 54.99418 | 10000 | 40 | 26.31707 | 26.84379 | 12.66667 | 76.32388 | 113.0265 | 0.142
52 | 279.682 | 17.025 | 3.544 | 303.22 | 49.34676 | [5 empty] | Moderate effect, extended joule heating, local reactions (limited spread) – 4 | 4 | 54.99418 | 10000 | 40 | 26.31707 | 26.84379 | 12.66667 | 76.32388 | 113.0265 | 0.142
52 | 279.783 | 17.047 | 3.545 | 303.32 | 49.34156 | [5 empty] | Moderate effect, extended joule heating, local reactions (limited spread) – 4 | 4 | 54.99418 | 10000 | 40 | 26.31707 | 26.84379 | 12.66667 | 76.32388 | 113.0265 | 0.142
52 | 279.882 | 17.009 | 3.544 | 303.42 | 49.37067 | [5 empty] | Moderate effect, extended joule heating, local reactions (limited spread) – 4 | 4 | 54.99418 | 10000 | 40 | 26.31707 | 26.84379 | 12.66667 | 76.32388 | 113.0265 | 0.142
52 | 279.982 | 17.106 | 3.546 | 303.52 | 49.38741 | [5 empty] | Moderate effect, extended joule heating, local reactions (limited spread) – 4 | 4 | 54.99418 | 10000 | 40 | 26.31707 | 26.84379 | 12.66667 | 76.32388 | 113.0265 | 0.142
52 | 280.082 | 17.003 | 3.542 | 303.62 | 49.38839 | [5 empty] | Moderate effect, extended joule heating, local reactions (limited spread) – 4 | 4 | 54.99418 | 10000 | 40 | 26.31707 | 26.84379 | 12.66667 | 76.32388 | 113.0265 | 0.142
52 | 280.182 | 17.2 | 3.545 | 303.72 | 49.41459 | [5 empty] | Moderate effect, extended joule heating, local reactions (limited spread) – 4 | 4 | 54.99418 | 10000 | 40 | 26.31707 | 26.84379 | 12.66667 | 76.32388 | 113.0265 | 0.142
52 | 280.281 | 16.974 | 3.545 | 303.82 | 49.37349 | [5 empty] | Moderate effect, extended joule heating, local reactions (limited spread) – 4 | 4 | 54.99418 | 10000 | 40 | 26.31707 | 26.84379 | 12.66667 | 76.32388 | 113.0265 | 0.142
52 | 280.381 | 17.026 | 3.545 | 303.92 | 49.34581 | [5 empty] | Moderate effect, extended joule heating, local reactions (limited spread) – 4 | 4 | 54.99418 | 10000 | 40 | 26.31707 | 26.84379 | 12.66667 | 76.32388 | 113.0265 | 0.142
52 | 280.481 | 17.056 | 3.545 | 304.02 | 49.38654 | [5 empty] | Moderate effect, extended joule heating, local reactions (limited spread) – 4 | 4 | 54.99418 | 10000 | 40 | 26.31707 | 26.84379 | 12.66667 | 76.32388 | 113.0265 | 0.142
52 | 280.581 | 17.176 | 3.545 | 304.121 | 49.36882 | [5 empty] | Moderate effect, extended joule heating, local reactions (limited spread) – 4 | 4 | 54.99418 | 10000 | 40 | 26.31707 | 26.84379 | 12.66667 | 76.32388 | 113.0265 | 0.142
52 | 280.681 | 17.094 | 3.545 | 304.221 | 49.36464 | [5 empty] | Moderate effect, extended joule heating, local reactions (limited spread) – 4 | 4 | 54.99418 | 10000 | 40 | 26.31707 | 26.84379 | 12.66667 | 76.32388 | 113.0265 | 0.142
52 | 280.781 | 16.974 | 3.545 | 304.321 | 49.34116 | [5 empty] | Moderate effect, extended joule heating, local reactions (limited spread) – 4 | 4 | 54.99418 | 10000 | 40 | 26.31707 | 26.84379 | 12.66667 | 76.32388 | 113.0265 | 0.142
52 | 280.882 | 17.057 | 3.545 | 304.421 | 49.39586 | [5 empty] | Moderate effect, extended joule heating, local reactions (limited spread) – 4 | 4 | 54.99418 | 10000 | 40 | 26.31707 | 26.84379 | 12.66667 | 76.32388 | 113.0265 | 0.142
52 | 280.981 | 17.094 | 3.544 | 304.52 | 49.37859 | [5 empty] | Moderate effect, extended joule heating, local reactions (limited spread) – 4 | 4 | 54.99418 | 10000 | 40 | 26.31707 | 26.84379 | 12.66667 | 76.32388 | 113.0265 | 0.142
52 | 281.083 | 17.085 | 3.544 | 304.62 | 49.37946 | [5 empty] | Moderate effect, extended joule heating, local reactions (limited spread) – 4 | 4 | 54.99418 | 10000 | 40 | 26.31707 | 26.84379 | 12.66667 | 76.32388 | 113.0265 | 0.142
52 | 281.181 | 17.139 | 3.547 | 304.72 | 49.38561 | [5 empty] | Moderate effect, extended joule heating, local reactions (limited spread) – 4 | 4 | 54.99418 | 10000 | 40 | 26.31707 | 26.84379 | 12.66667 | 76.32388 | 113.0265 | 0.142
52 | 281.282 | 17.244 | 3.545 | 304.82 | 49.3099 | [5 empty] | Moderate effect, extended joule heating, local reactions (limited spread) – 4 | 4 | 54.99418 | 10000 | 40 | 26.31707 | 26.84379 | 12.66667 | 76.32388 | 113.0265 | 0.142
52 | 281.381 | 17.421 | 3.545 | 304.92 | 49.20137 | [5 empty] | Moderate effect, extended joule heating, local reactions (limited spread) – 4 | 4 | 54.99418 | 10000 | 40 | 26.31707 | 26.84379 | 12.66667 | 76.32388 | 113.0265 | 0.142
52 | 281.482 | 17.132 | 3.545 | 305.02 | 49.17935 | [5 empty] | Moderate effect, extended joule heating, local reactions (limited spread) – 4 | 4 | 54.99418 | 10000 | 40 | 26.31707 | 26.84379 | 12.66667 | 76.32388 | 113.0265 | 0.142
52 | 281.583 | 17.037 | 3.545 | 305.121 | 49.2084 | [5 empty] | Moderate effect, extended joule heating, local reactions (limited spread) – 4 | 4 | 54.99418 | 10000 | 40 | 26.31707 | 26.84379 | 12.66667 | 76.32388 | 113.0265 | 0.142
52 | 281.682 | 17.377 | 3.546 | 305.22 | 49.23033 | [5 empty] | Moderate effect, extended joule heating, local reactions (limited spread) – 4 | 4 | 54.99418 | 10000 | 40 | 26.31707 | 26.84379 | 12.66667 | 76.32388 | 113.0265 | 0.142
52 | 281.781 | 17.15 | 3.545 | 305.321 | 49.25052 | [5 empty] | Moderate effect, extended joule heating, local reactions (limited spread) – 4 | 4 | 54.99418 | 10000 | 40 | 26.31707 | 26.84379 | 12.66667 | 76.32388 | 113.0265 | 0.142
52 | 281.883 | 16.928 | 3.544 | 305.421 | 49.24357 | [5 empty] | Moderate effect, extended joule heating, local reactions (limited spread) – 4 | 4 | 54.99418 | 10000 | 40 | 26.31707 | 26.84379 | 12.66667 | 76.32388 | 113.0265 | 0.142
52 | 281.981 | 17.06 | 3.548 | 305.52 | 49.29119 | [5 empty] | Moderate effect, extended joule heating, local reactions (limited spread) – 4 | 4 | 54.99418 | 10000 | 40 | 26.31707 | 26.84379 | 12.66667 | 76.32388 | 113.0265 | 0.142
52 | 282.1 | 17.15 | 3.545 | 305.62 | 49.30608 | [5 empty] | Moderate effect, extended joule heating, local reactions (limited spread) – 4 | 4 | 54.99418 | 10000 | 40 | 26.31707 | 26.84379 | 12.66667 | 76.32388 | 113.0265 | 0.142
52 | 282.181 | 17.014 | 3.546 | 305.719 | 49.31036 | [5 empty] | Moderate effect, extended joule heating, local reactions (limited spread) – 4 | 4 | 54.99418 | 10000 | 40 | 26.31707 | 26.84379 | 12.66667 | 76.32388 | 113.0265 | 0.142
52 | 282.282 | 17.079 | 3.545 | 305.82 | 49.30293 | [5 empty] | Moderate effect, extended joule heating, local reactions (limited spread) – 4 | 4 | 54.99418 | 10000 | 40 | 26.31707 | 26.84379 | 12.66667 | 76.32388 | 113.0265 | 0.142
52 | 282.383 | 17.043 | 3.546 | 305.92 | 49.29214 | [5 empty] | Moderate effect, extended joule heating, local reactions (limited spread) – 4 | 4 | 54.99418 | 10000 | 40 | 26.31707 | 26.84379 | 12.66667 | 76.32388 | 113.0265 | 0.142
52 | 282.482 | 17.158 | 3.546 | 306.019 | 49.21688 | [5 empty] | Moderate effect, extended joule heating, local reactions (limited spread) – 4 | 4 | 54.99418 | 10000 | 40 | 26.31707 | 26.84379 | 12.66667 | 76.32388 | 113.0265 | 0.142
52 | 282.581 | 17.268 | 3.546 | 306.121 | 49.20845 | [5 empty] | Moderate effect, extended joule heating, local reactions (limited spread) – 4 | 4 | 54.99418 | 10000 | 40 | 26.31707 | 26.84379 | 12.66667 | 76.32388 | 113.0265 | 0.142
52 | 282.682 | 17.165 | 3.546 | 306.22 | 49.24632 | [5 empty] | Moderate effect, extended joule heating, local reactions (limited spread) – 4 | 4 | 54.99418 | 10000 | 40 | 26.31707 | 26.84379 | 12.66667 | 76.32388 | 113.0265 | 0.142
52 | 282.782 | 17.198 | 3.546 | 306.321 | 49.25201 | [5 empty] | Moderate effect, extended joule heating, local reactions (limited spread) – 4 | 4 | 54.99418 | 10000 | 40 | 26.31707 | 26.84379 | 12.66667 | 76.32388 | 113.0265 | 0.142
52 | 282.882 | 17.264 | 3.544 | 306.42 | 49.25337 | [5 empty] | Moderate effect, extended joule heating, local reactions (limited spread) – 4 | 4 | 54.99418 | 10000 | 40 | 26.31707 | 26.84379 | 12.66667 | 76.32388 | 113.0265 | 0.142
52 | 282.981 | 17.159 | 3.545 | 306.52 | 49.22342 | [5 empty] | Moderate effect, extended joule heating, local reactions (limited spread) – 4 | 4 | 54.99418 | 10000 | 40 | 26.31707 | 26.84379 | 12.66667 | 76.32388 | 113.0265 | 0.142
52 | 283.083 | 17.209 | 3.546 | 306.62 | 49.17707 | [5 empty] | Moderate effect, extended joule heating, local reactions (limited spread) – 4 | 4 | 54.99418 | 10000 | 40 | 26.31707 | 26.84379 | 12.66667 | 76.32388 | 113.0265 | 0.142
52 | 283.181 | 17.197 | 3.547 | 306.72 | 49.12049 | [5 empty] | Moderate effect, extended joule heating, local reactions (limited spread) – 4 | 4 | 54.99418 | 10000 | 40 | 26.31707 | 26.84379 | 12.66667 | 76.32388 | 113.0265 | 0.142
52 | 283.281 | 17.23 | 3.546 | 306.821 | 49.09899 | [5 empty] | Moderate effect, extended joule heating, local reactions (limited spread) – 4 | 4 | 54.99418 | 10000 | 40 | 26.31707 | 26.84379 | 12.66667 | 76.32388 | 113.0265 | 0.142
52 | 283.4 | 17.158 | 3.546 | 306.92 | 49.0386 | [5 empty] | Moderate effect, extended joule heating, local reactions (limited spread) – 4 | 4 | 54.99418 | 10000 | 40 | 26.31707 | 26.84379 | 12.66667 | 76.32388 | 113.0265 | 0.142
52 | 283.481 | 17.181 | 3.546 | 307.02 | 49.0952 | [5 empty] | Moderate effect, extended joule heating, local reactions (limited spread) – 4 | 4 | 54.99418 | 10000 | 40 | 26.31707 | 26.84379 | 12.66667 | 76.32388 | 113.0265 | 0.142
52 | 283.582 | 17.209 | 3.546 | 307.121 | 49.14155 | [5 empty] | Moderate effect, extended joule heating, local reactions (limited spread) – 4 | 4 | 54.99418 | 10000 | 40 | 26.31707 | 26.84379 | 12.66667 | 76.32388 | 113.0265 | 0.142
52 | 283.682 | 17.297 | 3.546 | 307.221 | 49.19578 | [5 empty] | Moderate effect, extended joule heating, local reactions (limited spread) – 4 | 4 | 54.99418 | 10000 | 40 | 26.31707 | 26.84379 | 12.66667 | 76.32388 | 113.0265 | 0.142
52 | 283.781 | 17.171 | 3.546 | 307.32 | 49.2655 | [5 empty] | Moderate effect, extended joule heating, local reactions (limited spread) – 4 | 4 | 54.99418 | 10000 | 40 | 26.31707 | 26.84379 | 12.66667 | 76.32388 | 113.0265 | 0.142
52 | 283.882 | 17.212 | 3.544 | 307.42 | 49.27106 | [5 empty] | Moderate effect, extended joule heating, local reactions (limited spread) – 4 | 4 | 54.99418 | 10000 | 40 | 26.31707 | 26.84379 | 12.66667 | 76.32388 | 113.0265 | 0.142
52 | 283.983 | 17.179 | 3.548 | 307.52 | 49.33701 | [5 empty] | Moderate effect, extended joule heating, local reactions (limited spread) – 4 | 4 | 54.99418 | 10000 | 40 | 26.31707 | 26.84379 | 12.66667 | 76.32388 | 113.0265 | 0.142
52 | 284.085 | 17.204 | 3.546 | 307.619 | 49.30988 | [5 empty] | Moderate effect, extended joule heating, local reactions (limited spread) – 4 | 4 | 54.99418 | 10000 | 40 | 26.31707 | 26.84379 | 12.66667 | 76.32388 | 113.0265 | 0.142
52 | 284.197 | 17.336 | 3.546 | 307.719 | 49.28974 | [5 empty] | Moderate effect, extended joule heating, local reactions (limited spread) – 4 | 4 | 54.99418 | 10000 | 40 | 26.31707 | 26.84379 | 12.66667 | 76.32388 | 113.0265 | 0.142
52 | 284.282 | 17.123 | 3.546 | 307.819 | 49.27856 | [5 empty] | Moderate effect, extended joule heating, local reactions (limited spread) – 4 | 4 | 54.99418 | 10000 | 40 | 26.31707 | 26.84379 | 12.66667 | 76.32388 | 113.0265 | 0.142
52 | 284.381 | 17.268 | 3.546 | 307.919 | 49.31129 | [5 empty] | Moderate effect, extended joule heating, local reactions (limited spread) – 4 | 4 | 54.99418 | 10000 | 40 | 26.31707 | 26.84379 | 12.66667 | 76.32388 | 113.0265 | 0.142
52 | 284.482 | 17.25 | 3.546 | 308.019 | 49.30611 | [5 empty] | Moderate effect, extended joule heating, local reactions (limited spread) – 4 | 4 | 54.99418 | 10000 | 40 | 26.31707 | 26.84379 | 12.66667 | 76.32388 | 113.0265 | 0.142
52 | 284.585 | 17.068 | 3.547 | 308.12 | 49.29729 | [5 empty] | Moderate effect, extended joule heating, local reactions (limited spread) – 4 | 4 | 54.99418 | 10000 | 40 | 26.31707 | 26.84379 | 12.66667 | 76.32388 | 113.0265 | 0.142
52 | 284.681 | 17.139 | 3.547 | 308.22 | 49.26128 | [5 empty] | Moderate effect, extended joule heating, local reactions (limited spread) – 4 | 4 | 54.99418 | 10000 | 40 | 26.31707 | 26.84379 | 12.66667 | 76.32388 | 113.0265 | 0.142
52 | 284.781 | 17.118 | 3.545 | 308.32 | 49.27121 | [5 empty] | Moderate effect, extended joule heating, local reactions (limited spread) – 4 | 4 | 54.99418 | 10000 | 40 | 26.31707 | 26.84379 | 12.66667 | 76.32388 | 113.0265 | 0.142
52 | 284.881 | 17.174 | 3.549 | 308.42 | 49.26918 | [5 empty] | Moderate effect, extended joule heating, local reactions (limited spread) – 4 | 4 | 54.99418 | 10000 | 40 | 26.31707 | 26.84379 | 12.66667 | 76.32388 | 113.0265 | 0.142
52 | 284.982 | 17.192 | 3.546 | 308.52 | 49.31408 | [5 empty] | Moderate effect, extended joule heating, local reactions (limited spread) – 4 | 4 | 54.99418 | 10000 | 40 | 26.31707 | 26.84379 | 12.66667 | 76.32388 | 113.0265 | 0.142
52 | 285.083 | 17.059 | 3.547 | 308.619 | 49.36781 | [5 empty] | Moderate effect, extended joule heating, local reactions (limited spread) – 4 | 4 | 54.99418 | 10000 | 40 | 26.31707 | 26.84379 | 12.66667 | 76.32388 | 113.0265 | 0.142
52 | 285.182 | 17.164 | 3.547 | 308.719 | 49.36727 | [5 empty] | Moderate effect, extended joule heating, local reactions (limited spread) – 4 | 4 | 54.99418 | 10000 | 40 | 26.31707 | 26.84379 | 12.66667 | 76.32388 | 113.0265 | 0.142
52 | 285.28 | 17.121 | 3.547 | 308.82 | 49.32708 | [5 empty] | Moderate effect, extended joule heating, local reactions (limited spread) – 4 | 4 | 54.99418 | 10000 | 40 | 26.31707 | 26.84379 | 12.66667 | 76.32388 | 113.0265 | 0.142
52 | 285.382 | 17.107 | 3.547 | 308.92 | 49.33979 | [5 empty] | Moderate effect, extended joule heating, local reactions (limited spread) – 4 | 4 | 54.99418 | 10000 | 40 | 26.31707 | 26.84379 | 12.66667 | 76.32388 | 113.0265 | 0.142
52 | 285.48 | 17.31 | 3.547 | 309.019 | 49.29633 | [5 empty] | Moderate effect, extended joule heating, local reactions (limited spread) – 4 | 4 | 54.99418 | 10000 | 40 | 26.31707 | 26.84379 | 12.66667 | 76.32388 | 113.0265 | 0.142
52 | 285.584 | 17.209 | 3.547 | 309.121 | 49.32155 | [5 empty] | Moderate effect, extended joule heating, local reactions (limited spread) – 4 | 4 | 54.99418 | 10000 | 40 | 26.31707 | 26.84379 | 12.66667 | 76.32388 | 113.0265 | 0.142
52 | 285.682 | 17.121 | 3.547 | 309.221 | 49.35287 | [5 empty] | Moderate effect, extended joule heating, local reactions (limited spread) – 4 | 4 | 54.99418 | 10000 | 40 | 26.31707 | 26.84379 | 12.66667 | 76.32388 | 113.0265 | 0.142
52 | 285.78 | 17.252 | 3.547 | 309.32 | 49.36351 | [5 empty] | Moderate effect, extended joule heating, local reactions (limited spread) – 4 | 4 | 54.99418 | 10000 | 40 | 26.31707 | 26.84379 | 12.66667 | 76.32388 | 113.0265 | 0.142
52 | 285.881 | 17.236 | 3.546 | 309.42 | 49.37292 | [5 empty] | Moderate effect, extended joule heating, local reactions (limited spread) – 4 | 4 | 54.99418 | 10000 | 40 | 26.31707 | 26.84379 | 12.66667 | 76.32388 | 113.0265 | 0.142
52 | 285.98 | 17.13 | 3.548 | 309.52 | 49.35052 | [5 empty] | Moderate effect, extended joule heating, local reactions (limited spread) – 4 | 4 | 54.99418 | 10000 | 40 | 26.31707 | 26.84379 | 12.66667 | 76.32388 | 113.0265 | 0.142
52 | 286.081 | 17.179 | 3.547 | 309.621 | 49.35894 | [5 empty] | Moderate effect, extended joule heating, local reactions (limited spread) – 4 | 4 | 54.99418 | 10000 | 40 | 26.31707 | 26.84379 | 12.66667 | 76.32388 | 113.0265 | 0.142
52 | 286.182 | 17.08 | 3.547 | 309.719 | 49.36547 | [5 empty] | Moderate effect, extended joule heating, local reactions (limited spread) – 4 | 4 | 54.99418 | 10000 | 40 | 26.31707 | 26.84379 | 12.66667 | 76.32388 | 113.0265 | 0.142
52 | 286.282 | 17.147 | 3.547 | 309.819 | 49.42254 | [5 empty] | Moderate effect, extended joule heating, local reactions (limited spread) – 4 | 4 | 54.99418 | 10000 | 40 | 26.31707 | 26.84379 | 12.66667 | 76.32388 | 113.0265 | 0.142
52 | 286.381 | 17.232 | 3.547 | 309.919 | 49.4379 | [5 empty] | Moderate effect, extended joule heating, local reactions (limited spread) – 4 | 4 | 54.99418 | 10000 | 40 | 26.31707 | 26.84379 | 12.66667 | 76.32388 | 113.0265 | 0.142
52 | 286.48 | 17.13 | 3.547 | 310.017 | 49.43281 | [5 empty] | Moderate effect, extended joule heating, local reactions (limited spread) – 4 | 4 | 54.99418 | 10000 | 40 | 26.31707 | 26.84379 | 12.66667 | 76.32388 | 113.0265 | 0.142
52 | 286.581 | 17.002 | 3.547 | 310.118 | 49.41554 | [5 empty] | Moderate effect, extended joule heating, local reactions (limited spread) – 4 | 4 | 54.99418 | 10000 | 40 | 26.31707 | 26.84379 | 12.66667 | 76.32388 | 113.0265 | 0.142
52 | 286.682 | 16.997 | 3.547 | 310.218 | 49.34029 | [5 empty] | Moderate effect, extended joule heating, local reactions (limited spread) – 4 | 4 | 54.99418 | 10000 | 40 | 26.31707 | 26.84379 | 12.66667 | 76.32388 | 113.0265 | 0.142
52 | 286.781 | 17.116 | 3.548 | 310.319 | 49.37578 | [5 empty] | Moderate effect, extended joule heating, local reactions (limited spread) – 4 | 4 | 54.99418 | 10000 | 40 | 26.31707 | 26.84379 | 12.66667 | 76.32388 | 113.0265 | 0.142
52 | 286.882 | 17.094 | 3.548 | 310.419 | 49.4029 | [5 empty] | Moderate effect, extended joule heating, local reactions (limited spread) – 4 | 4 | 54.99418 | 10000 | 40 | 26.31707 | 26.84379 | 12.66667 | 76.32388 | 113.0265 | 0.142
52 | 286.981 | 17.038 | 3.547 | 310.519 | 49.35759 | [5 empty] | Moderate effect, extended joule heating, local reactions (limited spread) – 4 | 4 | 54.99418 | 10000 | 40 | 26.31707 | 26.84379 | 12.66667 | 76.32388 | 113.0265 | 0.142
52 | 287.081 | 17.061 | 3.547 | 310.62 | 49.41459 | [5 empty] | Moderate effect, extended joule heating, local reactions (limited spread) – 4 | 4 | 54.99418 | 10000 | 40 | 26.31707 | 26.84379 | 12.66667 | 76.32388 | 113.0265 | 0.142
52 | 287.18 | 17.125 | 3.548 | 310.718 | 49.44301 | [5 empty] | Moderate effect, extended joule heating, local reactions (limited spread) – 4 | 4 | 54.99418 | 10000 | 40 | 26.31707 | 26.84379 | 12.66667 | 76.32388 | 113.0265 | 0.142
52 | 287.28 | 16.98 | 3.547 | 310.819 | 49.42682 | [5 empty] | Moderate effect, extended joule heating, local reactions (limited spread) – 4 | 4 | 54.99418 | 10000 | 40 | 26.31707 | 26.84379 | 12.66667 | 76.32388 | 113.0265 | 0.142
52 | 287.381 | 17.098 | 3.547 | 310.918 | 49.42952 | [5 empty] | Moderate effect, extended joule heating, local reactions (limited spread) – 4 | 4 | 54.99418 | 10000 | 40 | 26.31707 | 26.84379 | 12.66667 | 76.32388 | 113.0265 | 0.142
52 | 287.48 | 16.924 | 3.548 | 311.018 | 49.38603 | [5 empty] | Moderate effect, extended joule heating, local reactions (limited spread) – 4 | 4 | 54.99418 | 10000 | 40 | 26.31707 | 26.84379 | 12.66667 | 76.32388 | 113.0265 | 0.142
52 | 287.58 | 16.977 | 3.548 | 311.119 | 49.43933 | [5 empty] | Moderate effect, extended joule heating, local reactions (limited spread) – 4 | 4 | 54.99418 | 10000 | 40 | 26.31707 | 26.84379 | 12.66667 | 76.32388 | 113.0265 | 0.142
52 | 287.681 | 17.167 | 3.548 | 311.218 | 49.4305 | [5 empty] | Moderate effect, extended joule heating, local reactions (limited spread) – 4 | 4 | 54.99418 | 10000 | 40 | 26.31707 | 26.84379 | 12.66667 | 76.32388 | 113.0265 | 0.142
52 | 287.78 | 16.998 | 3.548 | 311.319 | 49.39167 | [5 empty] | Moderate effect, extended joule heating, local reactions (limited spread) – 4 | 4 | 54.99418 | 10000 | 40 | 26.31707 | 26.84379 | 12.66667 | 76.32388 | 113.0265 | 0.142
52 | 287.88 | 16.813 | 3.547 | 311.418 | 49.39397 | [5 empty] | Moderate effect, extended joule heating, local reactions (limited spread) – 4 | 4 | 54.99418 | 10000 | 40 | 26.31707 | 26.84379 | 12.66667 | 76.32388 | 113.0265 | 0.142
52 | 287.981 | 17.071 | 3.547 | 311.518 | 49.44581 | [5 empty] | Moderate effect, extended joule heating, local reactions (limited spread) – 4 | 4 | 54.99418 | 10000 | 40 | 26.31707 | 26.84379 | 12.66667 | 76.32388 | 113.0265 | 0.142
52 | 288.08 | 17.042 | 3.548 | 311.618 | 49.43094 | [5 empty] | Moderate effect, extended joule heating, local reactions (limited spread) – 4 | 4 | 54.99418 | 10000 | 40 | 26.31707 | 26.84379 | 12.66667 | 76.32388 | 113.0265 | 0.142
52 | 288.185 | 16.893 | 3.548 | 311.718 | 49.46175 | [5 empty] | Moderate effect, extended joule heating, local reactions (limited spread) – 4 | 4 | 54.99418 | 10000 | 40 | 26.31707 | 26.84379 | 12.66667 | 76.32388 | 113.0265 | 0.142
52 | 288.281 | 16.991 | 3.548 | 311.818 | 49.43044 | [5 empty] | Moderate effect, extended joule heating, local reactions (limited spread) – 4 | 4 | 54.99418 | 10000 | 40 | 26.31707 | 26.84379 | 12.66667 | 76.32388 | 113.0265 | 0.142
52 | 288.38 | 17.011 | 3.548 | 311.918 | 49.33094 | [5 empty] | Moderate effect, extended joule heating, local reactions (limited spread) – 4 | 4 | 54.99418 | 10000 | 40 | 26.31707 | 26.84379 | 12.66667 | 76.32388 | 113.0265 | 0.142
52 | 288.495 | 17.096 | 3.548 | 312.018 | 49.24731 | [5 empty] | Moderate effect, extended joule heating, local reactions (limited spread) – 4 | 4 | 54.99418 | 10000 | 40 | 26.31707 | 26.84379 | 12.66667 | 76.32388 | 113.0265 | 0.142
52 | 288.581 | 16.994 | 3.548 | 312.118 | 49.24636 | [5 empty] | Moderate effect, extended joule heating, local reactions (limited spread) – 4 | 4 | 54.99418 | 10000 | 40 | 26.31707 | 26.84379 | 12.66667 | 76.32388 | 113.0265 | 0.142
52 | 288.689 | 17.001 | 3.548 | 312.219 | 49.15366 | [5 empty] | Moderate effect, extended joule heating, local reactions (limited spread) – 4 | 4 | 54.99418 | 10000 | 40 | 26.31707 | 26.84379 | 12.66667 | 76.32388 | 113.0265 | 0.142
52 | 288.782 | 16.78 | 3.55 | 312.319 | 49.20794 | [5 empty] | Moderate effect, extended joule heating, local reactions (limited spread) – 4 | 4 | 54.99418 | 10000 | 40 | 26.31707 | 26.84379 | 12.66667 | 76.32388 | 113.0265 | 0.142
52 | 288.883 | 16.942 | 3.549 | 312.419 | 49.22896 | [5 empty] | Moderate effect, extended joule heating, local reactions (limited spread) – 4 | 4 | 54.99418 | 10000 | 40 | 26.31707 | 26.84379 | 12.66667 | 76.32388 | 113.0265 | 0.142
52 | 288.982 | 16.909 | 3.548 | 312.52 | 49.23131 | [5 empty] | Moderate effect, extended joule heating, local reactions (limited spread) – 4 | 4 | 54.99418 | 10000 | 40 | 26.31707 | 26.84379 | 12.66667 | 76.32388 | 113.0265 | 0.142
52 | 289.082 | 16.953 | 3.548 | 312.62 | 49.23511 | [5 empty] | Moderate effect, extended joule heating, local reactions (limited spread) – 4 | 4 | 54.99418 | 10000 | 40 | 26.31707 | 26.84379 | 12.66667 | 76.32388 | 113.0265 | 0.142
52 | 289.182 | 17.036 | 3.548 | 312.719 | 49.26177 | [5 empty] | Moderate effect, extended joule heating, local reactions (limited spread) – 4 | 4 | 54.99418 | 10000 | 40 | 26.31707 | 26.84379 | 12.66667 | 76.32388 | 113.0265 | 0.142
52 | 289.282 | 16.986 | 3.548 | 312.819 | 49.23552 | [5 empty] | Moderate effect, extended joule heating, local reactions (limited spread) – 4 | 4 | 54.99418 | 10000 | 40 | 26.31707 | 26.84379 | 12.66667 | 76.32388 | 113.0265 | 0.142
52 | 289.381 | 16.993 | 3.548 | 312.919 | 49.28277 | [5 empty] | Moderate effect, extended joule heating, local reactions (limited spread) – 4 | 4 | 54.99418 | 10000 | 40 | 26.31707 | 26.84379 | 12.66667 | 76.32388 | 113.0265 | 0.142
52 | 289.482 | 17.057 | 3.548 | 313.018 | 49.28982 | [5 empty] | Moderate effect, extended joule heating, local reactions (limited spread) – 4 | 4 | 54.99418 | 10000 | 40 | 26.31707 | 26.84379 | 12.66667 | 76.32388 | 113.0265 | 0.142
52 | 289.582 | 17.067 | 3.548 | 313.118 | 49.30895 | [5 empty] | Moderate effect, extended joule heating, local reactions (limited spread) – 4 | 4 | 54.99418 | 10000 | 40 | 26.31707 | 26.84379 | 12.66667 | 76.32388 | 113.0265 | 0.142
52 | 289.681 | 16.847 | 3.549 | 313.218 | 49.25239 | [5 empty] | Moderate effect, extended joule heating, local reactions (limited spread) – 4 | 4 | 54.99418 | 10000 | 40 | 26.31707 | 26.84379 | 12.66667 | 76.32388 | 113.0265 | 0.142
52 | 289.782 | 16.856 | 3.549 | 313.318 | 49.2341 | [5 empty] | Moderate effect, extended joule heating, local reactions (limited spread) – 4 | 4 | 54.99418 | 10000 | 40 | 26.31707 | 26.84379 | 12.66667 | 76.32388 | 113.0265 | 0.142
52 | 289.882 | 17.085 | 3.547 | 313.418 | 49.24347 | [5 empty] | Moderate effect, extended joule heating, local reactions (limited spread) – 4 | 4 | 54.99418 | 10000 | 40 | 26.31707 | 26.84379 | 12.66667 | 76.32388 | 113.0265 | 0.142
52 | 289.982 | 17.025 | 3.548 | 313.518 | 49.26408 | [5 empty] | Moderate effect, extended joule heating, local reactions (limited spread) – 4 | 4 | 54.99418 | 10000 | 40 | 26.31707 | 26.84379 | 12.66667 | 76.32388 | 113.0265 | 0.142
52 | 290.082 | 16.922 | 3.548 | 313.618 | 49.30706 | [5 empty] | Moderate effect, extended joule heating, local reactions (limited spread) – 4 | 4 | 54.99418 | 10000 | 40 | 26.31707 | 26.84379 | 12.66667 | 76.32388 | 113.0265 | 0.142
52 | 290.184 | 17.035 | 3.548 | 313.718 | 49.31133 | [5 empty] | Moderate effect, extended joule heating, local reactions (limited spread) – 4 | 4 | 54.99418 | 10000 | 40 | 26.31707 | 26.84379 | 12.66667 | 76.32388 | 113.0265 | 0.142
52 | 290.282 | 16.97 | 3.548 | 313.818 | 49.30251 | [5 empty] | Moderate effect, extended joule heating, local reactions (limited spread) – 4 | 4 | 54.99418 | 10000 | 40 | 26.31707 | 26.84379 | 12.66667 | 76.32388 | 113.0265 | 0.142
52 | 290.382 | 16.9 | 3.548 | 313.918 | 49.26546 | [5 empty] | Moderate effect, extended joule heating, local reactions (limited spread) – 4 | 4 | 54.99418 | 10000 | 40 | 26.31707 | 26.84379 | 12.66667 | 76.32388 | 113.0265 | 0.142
52 | 290.487 | 17.023 | 3.549 | 314.017 | 49.25091 | [5 empty] | Moderate effect, extended joule heating, local reactions (limited spread) – 4 | 4 | 54.99418 | 10000 | 40 | 26.31707 | 26.84379 | 12.66667 | 76.32388 | 113.0265 | 0.142
52 | 290.581 | 16.875 | 3.547 | 314.118 | 49.27388 | [5 empty] | Moderate effect, extended joule heating, local reactions (limited spread) – 4 | 4 | 54.99418 | 10000 | 40 | 26.31707 | 26.84379 | 12.66667 | 76.32388 | 113.0265 | 0.142
52 | 290.683 | 16.947 | 3.551 | 314.218 | 49.2953 | [5 empty] | Moderate effect, extended joule heating, local reactions (limited spread) – 4 | 4 | 54.99418 | 10000 | 40 | 26.31707 | 26.84379 | 12.66667 | 76.32388 | 113.0265 | 0.142
52 | 290.782 | 16.983 | 3.549 | 314.318 | 49.24583 | [5 empty] | Moderate effect, extended joule heating, local reactions (limited spread) – 4 | 4 | 54.99418 | 10000 | 40 | 26.31707 | 26.84379 | 12.66667 | 76.32388 | 113.0265 | 0.142
52 | 290.881 | 16.961 | 3.549 | 314.418 | 49.27517 | [5 empty] | Moderate effect, extended joule heating, local reactions (limited spread) – 4 | 4 | 54.99418 | 10000 | 40 | 26.31707 | 26.84379 | 12.66667 | 76.32388 | 113.0265 | 0.142
52 | 290.984 | 17.039 | 3.548 | 314.517 | 49.31918 | [5 empty] | Moderate effect, extended joule heating, local reactions (limited spread) – 4 | 4 | 54.99418 | 10000 | 40 | 26.31707 | 26.84379 | 12.66667 | 76.32388 | 113.0265 | 0.142
52 | 291.084 | 17.02 | 3.549 | 314.618 | 49.30238 | [5 empty] | Moderate effect, extended joule heating, local reactions (limited spread) – 4 | 4 | 54.99418 | 10000 | 40 | 26.31707 | 26.84379 | 12.66667 | 76.32388 | 113.0265 | 0.142
52 | 291.183 | 16.983 | 3.549 | 314.718 | 49.26826 | [5 empty] | Moderate effect, extended joule heating, local reactions (limited spread) – 4 | 4 | 54.99418 | 10000 | 40 | 26.31707 | 26.84379 | 12.66667 | 76.32388 | 113.0265 | 0.142
52 | 291.282 | 17.727 | 3.549 | 314.818 | 49.31462 | [5 empty] | Moderate effect, extended joule heating, local reactions (limited spread) – 4 | 4 | 54.99418 | 10000 | 40 | 26.31707 | 26.84379 | 12.66667 | 76.32388 | 113.0265 | 0.142
52 | 291.382 | 16.947 | 3.549 | 314.918 | 49.33322 | [5 empty] | Moderate effect, extended joule heating, local reactions (limited spread) – 4 | 4 | 54.99418 | 10000 | 40 | 26.31707 | 26.84379 | 12.66667 | 76.32388 | 113.0265 | 0.142
52 | 291.481 | 16.969 | 3.549 | 315.017 | 49.33748 | [5 empty] | Moderate effect, extended joule heating, local reactions (limited spread) – 4 | 4 | 54.99418 | 10000 | 40 | 26.31707 | 26.84379 | 12.66667 | 76.32388 | 113.0265 | 0.142
52 | 291.581 | 16.942 | 3.548 | 315.118 | 49.34639 | [5 empty] | Moderate effect, extended joule heating, local reactions (limited spread) – 4 | 4 | 54.99418 | 10000 | 40 | 26.31707 | 26.84379 | 12.66667 | 76.32388 | 113.0265 | 0.142
52 | 291.682 | 17.225 | 3.549 | 315.217 | 49.36173 | [5 empty] | Moderate effect, extended joule heating, local reactions (limited spread) – 4 | 4 | 54.99418 | 10000 | 40 | 26.31707 | 26.84379 | 12.66667 | 76.32388 | 113.0265 | 0.142
52 | 291.781 | 17.08 | 3.547 | 315.319 | 49.35477 | [5 empty] | Moderate effect, extended joule heating, local reactions (limited spread) – 4 | 4 | 54.99418 | 10000 | 40 | 26.31707 | 26.84379 | 12.66667 | 76.32388 | 113.0265 | 0.142
52 | 291.881 | 17.192 | 3.549 | 315.419 | 49.33801 | [5 empty] | Moderate effect, extended joule heating, local reactions (limited spread) – 4 | 4 | 54.99418 | 10000 | 40 | 26.31707 | 26.84379 | 12.66667 | 76.32388 | 113.0265 | 0.142
52 | 291.981 | 17.04 | 3.549 | 315.518 | 49.3571 | [5 empty] | Moderate effect, extended joule heating, local reactions (limited spread) – 4 | 4 | 54.99418 | 10000 | 40 | 26.31707 | 26.84379 | 12.66667 | 76.32388 | 113.0265 | 0.142
52 | 292.082 | 17.32 | 3.549 | 315.619 | 49.33142 | [5 empty] | Moderate effect, extended joule heating, local reactions (limited spread) – 4 | 4 | 54.99418 | 10000 | 40 | 26.31707 | 26.84379 | 12.66667 | 76.32388 | 113.0265 | 0.142
52 | 292.185 | 17.06 | 3.549 | 315.718 | 49.31692 | [5 empty] | Moderate effect, extended joule heating, local reactions (limited spread) – 4 | 4 | 54.99418 | 10000 | 40 | 26.31707 | 26.84379 | 12.66667 | 76.32388 | 113.0265 | 0.142
52 | 292.283 | 17.067 | 3.549 | 315.818 | 49.28933 | [5 empty] | Moderate effect, extended joule heating, local reactions (limited spread) – 4 | 4 | 54.99418 | 10000 | 40 | 26.31707 | 26.84379 | 12.66667 | 76.32388 | 113.0265 | 0.142
52 | 292.381 | 17.083 | 3.549 | 315.917 | 49.25618 | [5 empty] | Moderate effect, extended joule heating, local reactions (limited spread) – 4 | 4 | 54.99418 | 10000 | 40 | 26.31707 | 26.84379 | 12.66667 | 76.32388 | 113.0265 | 0.142
52 | 292.481 | 17.002 | 3.549 | 316.018 | 49.24479 | [5 empty] | Moderate effect, extended joule heating, local reactions (limited spread) – 4 | 4 | 54.99418 | 10000 | 40 | 26.31707 | 26.84379 | 12.66667 | 76.32388 | 113.0265 | 0.142
52 | 292.581 | 17.235 | 3.547 | 316.118 | 49.28134 | [5 empty] | Moderate effect, extended joule heating, local reactions (limited spread) – 4 | 4 | 54.99418 | 10000 | 40 | 26.31707 | 26.84379 | 12.66667 | 76.32388 | 113.0265 | 0.142
52 | 292.688 | 17.158 | 3.55 | 316.218 | 49.25425 | [5 empty] | Moderate effect, extended joule heating, local reactions (limited spread) – 4 | 4 | 54.99418 | 10000 | 40 | 26.31707 | 26.84379 | 12.66667 | 76.32388 | 113.0265 | 0.142
52 | 292.782 | 17.046 | 3.549 | 316.319 | 49.26736 | [5 empty] | Moderate effect, extended joule heating, local reactions (limited spread) – 4 | 4 | 54.99418 | 10000 | 40 | 26.31707 | 26.84379 | 12.66667 | 76.32388 | 113.0265 | 0.142
52 | 292.899 | 17.012 | 3.549 | 316.419 | 49.24584 | [5 empty] | Moderate effect, extended joule heating, local reactions (limited spread) – 4 | 4 | 54.99418 | 10000 | 40 | 26.31707 | 26.84379 | 12.66667 | 76.32388 | 113.0265 | 0.142
52 | 292.982 | 17.161 | 3.549 | 316.518 | 49.24956 | [5 empty] | Moderate effect, extended joule heating, local reactions (limited spread) – 4 | 4 | 54.99418 | 10000 | 40 | 26.31707 | 26.84379 | 12.66667 | 76.32388 | 113.0265 | 0.142
52 | 293.082 | 17.127 | 3.549 | 316.618 | 49.29161 | [5 empty] | Moderate effect, extended joule heating, local reactions (limited spread) – 4 | 4 | 54.99418 | 10000 | 40 | 26.31707 | 26.84379 | 12.66667 | 76.32388 | 113.0265 | 0.142
52 | 293.183 | 17.051 | 3.549 | 316.718 | 49.34108 | [5 empty] | Moderate effect, extended joule heating, local reactions (limited spread) – 4 | 4 | 54.99418 | 10000 | 40 | 26.31707 | 26.84379 | 12.66667 | 76.32388 | 113.0265 | 0.142
52 | 293.281 | 16.943 | 3.549 | 316.818 | 49.31869 | [5 empty] | Moderate effect, extended joule heating, local reactions (limited spread) – 4 | 4 | 54.99418 | 10000 | 40 | 26.31707 | 26.84379 | 12.66667 | 76.32388 | 113.0265 | 0.142
52 | 293.382 | 17 | 3.55 | 316.917 | 49.29863 | [5 empty] | Moderate effect, extended joule heating, local reactions (limited spread) – 4 | 4 | 54.99418 | 10000 | 40 | 26.31707 | 26.84379 | 12.66667 | 76.32388 | 113.0265 | 0.142
52 | 293.482 | 16.991 | 3.55 | 317.017 | 49.28653 | [5 empty] | Moderate effect, extended joule heating, local reactions (limited spread) – 4 | 4 | 54.99418 | 10000 | 40 | 26.31707 | 26.84379 | 12.66667 | 76.32388 | 113.0265 | 0.142
52 | 293.582 | 17.04 | 3.55 | 317.117 | 49.28972 | [5 empty] | Moderate effect, extended joule heating, local reactions (limited spread) – 4 | 4 | 54.99418 | 10000 | 40 | 26.31707 | 26.84379 | 12.66667 | 76.32388 | 113.0265 | 0.142
52 | 293.683 | 16.954 | 3.55 | 317.217 | 49.28931 | [5 empty] | Moderate effect, extended joule heating, local reactions (limited spread) – 4 | 4 | 54.99418 | 10000 | 40 | 26.31707 | 26.84379 | 12.66667 | 76.32388 | 113.0265 | 0.142
52 | 293.783 | 17.049 | 3.549 | 317.318 | 49.30569 | [5 empty] | Moderate effect, extended joule heating, local reactions (limited spread) – 4 | 4 | 54.99418 | 10000 | 40 | 26.31707 | 26.84379 | 12.66667 | 76.32388 | 113.0265 | 0.142
52 | 293.881 | 16.978 | 3.549 | 317.418 | 49.27959 | [5 empty] | Moderate effect, extended joule heating, local reactions (limited spread) – 4 | 4 | 54.99418 | 10000 | 40 | 26.31707 | 26.84379 | 12.66667 | 76.32388 | 113.0265 | 0.142
52 | 293.981 | 17.135 | 3.55 | 317.518 | 49.30288 | [5 empty] | Moderate effect, extended joule heating, local reactions (limited spread) – 4 | 4 | 54.99418 | 10000 | 40 | 26.31707 | 26.84379 | 12.66667 | 76.32388 | 113.0265 | 0.142
52 | 294.081 | 17.098 | 3.55 | 317.618 | 49.28327 | [5 empty] | Moderate effect, extended joule heating, local reactions (limited spread) – 4 | 4 | 54.99418 | 10000 | 40 | 26.31707 | 26.84379 | 12.66667 | 76.32388 | 113.0265 | 0.142
52 | 294.181 | 17.584 | 3.55 | 317.718 | 49.28515 | [5 empty] | Moderate effect, extended joule heating, local reactions (limited spread) – 4 | 4 | 54.99418 | 10000 | 40 | 26.31707 | 26.84379 | 12.66667 | 76.32388 | 113.0265 | 0.142
52 | 294.281 | 17.275 | 3.55 | 317.818 | 49.22484 | [5 empty] | Moderate effect, extended joule heating, local reactions (limited spread) – 4 | 4 | 54.99418 | 10000 | 40 | 26.31707 | 26.84379 | 12.66667 | 76.32388 | 113.0265 | 0.142
52 | 294.381 | 17.122 | 3.55 | 317.917 | 49.13676 | [5 empty] | Moderate effect, extended joule heating, local reactions (limited spread) – 4 | 4 | 54.99418 | 10000 | 40 | 26.31707 | 26.84379 | 12.66667 | 76.32388 | 113.0265 | 0.142
52 | 294.481 | 16.869 | 3.551 | 318.017 | 49.15554 | [5 empty] | Moderate effect, extended joule heating, local reactions (limited spread) – 4 | 4 | 54.99418 | 10000 | 40 | 26.31707 | 26.84379 | 12.66667 | 76.32388 | 113.0265 | 0.142
52 | 294.582 | 17.107 | 3.551 | 318.117 | 49.1733 | [5 empty] | Moderate effect, extended joule heating, local reactions (limited spread) – 4 | 4 | 54.99418 | 10000 | 40 | 26.31707 | 26.84379 | 12.66667 | 76.32388 | 113.0265 | 0.142
52 | 294.681 | 17.034 | 3.549 | 318.217 | 49.18319 | [5 empty] | Moderate effect, extended joule heating, local reactions (limited spread) – 4 | 4 | 54.99418 | 10000 | 40 | 26.31707 | 26.84379 | 12.66667 | 76.32388 | 113.0265 | 0.142
52 | 294.783 | 17.089 | 3.55 | 318.317 | 49.23185 | [5 empty] | Moderate effect, extended joule heating, local reactions (limited spread) – 4 | 4 | 54.99418 | 10000 | 40 | 26.31707 | 26.84379 | 12.66667 | 76.32388 | 113.0265 | 0.142
52 | 294.882 | 17.06 | 3.55 | 318.417 | 49.251 | [5 empty] | Moderate effect, extended joule heating, local reactions (limited spread) – 4 | 4 | 54.99418 | 10000 | 40 | 26.31707 | 26.84379 | 12.66667 | 76.32388 | 113.0265 | 0.142
52 | 294.982 | 17.039 | 3.55 | 318.517 | 49.22426 | [5 empty] | Moderate effect, extended joule heating, local reactions (limited spread) – 4 | 4 | 54.99418 | 10000 | 40 | 26.31707 | 26.84379 | 12.66667 | 76.32388 | 113.0265 | 0.142
52 | 295.083 | 17.216 | 3.55 | 318.617 | 49.2285 | [5 empty] | Moderate effect, extended joule heating, local reactions (limited spread) – 4 | 4 | 54.99418 | 10000 | 40 | 26.31707 | 26.84379 | 12.66667 | 76.32388 | 113.0265 | 0.142
52 | 295.181 | 17.128 | 3.55 | 318.717 | 49.23885 | [5 empty] | Moderate effect, extended joule heating, local reactions (limited spread) – 4 | 4 | 54.99418 | 10000 | 40 | 26.31707 | 26.84379 | 12.66667 | 76.32388 | 113.0265 | 0.142
52 | 295.286 | 17.085 | 3.55 | 318.817 | 49.28552 | [5 empty] | Moderate effect, extended joule heating, local reactions (limited spread) – 4 | 4 | 54.99418 | 10000 | 40 | 26.31707 | 26.84379 | 12.66667 | 76.32388 | 113.0265 | 0.142
52 | 295.381 | 17.045 | 3.551 | 318.917 | 49.31499 | [5 empty] | Moderate effect, extended joule heating, local reactions (limited spread) – 4 | 4 | 54.99418 | 10000 | 40 | 26.31707 | 26.84379 | 12.66667 | 76.32388 | 113.0265 | 0.142
52 | 295.482 | 17.08 | 3.55 | 319.017 | 49.31557 | [5 empty] | Moderate effect, extended joule heating, local reactions (limited spread) – 4 | 4 | 54.99418 | 10000 | 40 | 26.31707 | 26.84379 | 12.66667 | 76.32388 | 113.0265 | 0.142
52 | 295.582 | 17.005 | 3.549 | 319.117 | 49.31691 | [5 empty] | Moderate effect, extended joule heating, local reactions (limited spread) – 4 | 4 | 54.99418 | 10000 | 40 | 26.31707 | 26.84379 | 12.66667 | 76.32388 | 113.0265 | 0.142
52 | 295.682 | 17.075 | 3.55 | 319.217 | 49.35854 | [5 empty] | Moderate effect, extended joule heating, local reactions (limited spread) – 4 | 4 | 54.99418 | 10000 | 40 | 26.31707 | 26.84379 | 12.66667 | 76.32388 | 113.0265 | 0.142
52 | 295.783 | 16.994 | 3.55 | 319.317 | 49.32302 | [5 empty] | Moderate effect, extended joule heating, local reactions (limited spread) – 4 | 4 | 54.99418 | 10000 | 40 | 26.31707 | 26.84379 | 12.66667 | 76.32388 | 113.0265 | 0.142
52 | 295.881 | 17.156 | 3.55 | 319.418 | 49.30051 | [5 empty] | Moderate effect, extended joule heating, local reactions (limited spread) – 4 | 4 | 54.99418 | 10000 | 40 | 26.31707 | 26.84379 | 12.66667 | 76.32388 | 113.0265 | 0.142
52 | 295.981 | 16.987 | 3.55 | 319.517 | 49.24393 | [5 empty] | Moderate effect, extended joule heating, local reactions (limited spread) – 4 | 4 | 54.99418 | 10000 | 40 | 26.31707 | 26.84379 | 12.66667 | 76.32388 | 113.0265 | 0.142
52 | 296.081 | 17.161 | 3.55 | 319.618 | 49.25892 | [5 empty] | Moderate effect, extended joule heating, local reactions (limited spread) – 4 | 4 | 54.99418 | 10000 | 40 | 26.31707 | 26.84379 | 12.66667 | 76.32388 | 113.0265 | 0.142
52 | 296.181 | 17.165 | 3.55 | 319.718 | 49.27488 | [5 empty] | Moderate effect, extended joule heating, local reactions (limited spread) – 4 | 4 | 54.99418 | 10000 | 40 | 26.31707 | 26.84379 | 12.66667 | 76.32388 | 113.0265 | 0.142
52 | 296.288 | 17.317 | 3.55 | 319.819 | 49.29082 | [5 empty] | Moderate effect, extended joule heating, local reactions (limited spread) – 4 | 4 | 54.99418 | 10000 | 40 | 26.31707 | 26.84379 | 12.66667 | 76.32388 | 113.0265 | 0.142
52 | 296.382 | 17.192 | 3.551 | 319.918 | 49.32112 | [5 empty] | Moderate effect, extended joule heating, local reactions (limited spread) – 4 | 4 | 54.99418 | 10000 | 40 | 26.31707 | 26.84379 | 12.66667 | 76.32388 | 113.0265 | 0.142
52 | 296.481 | 17.257 | 3.551 | 320.017 | 49.28846 | [5 empty] | Moderate effect, extended joule heating, local reactions (limited spread) – 4 | 4 | 54.99418 | 10000 | 40 | 26.31707 | 26.84379 | 12.66667 | 76.32388 | 113.0265 | 0.142
52 | 296.581 | 17.15 | 3.55 | 320.119 | 49.26878 | [5 empty] | Moderate effect, extended joule heating, local reactions (limited spread) – 4 | 4 | 54.99418 | 10000 | 40 | 26.31707 | 26.84379 | 12.66667 | 76.32388 | 113.0265 | 0.142
52 | 296.682 | 17.261 | 3.549 | 320.218 | 49.23979 | [5 empty] | Moderate effect, extended joule heating, local reactions (limited spread) – 4 | 4 | 54.99418 | 10000 | 40 | 26.31707 | 26.84379 | 12.66667 | 76.32388 | 113.0265 | 0.142
52 | 296.782 | 17.244 | 3.55 | 320.318 | 49.29403 | [5 empty] | Moderate effect, extended joule heating, local reactions (limited spread) – 4 | 4 | 54.99418 | 10000 | 40 | 26.31707 | 26.84379 | 12.66667 | 76.32388 | 113.0265 | 0.142
52 | 296.882 | 17.135 | 3.55 | 320.418 | 49.28696 | [5 empty] | Moderate effect, extended joule heating, local reactions (limited spread) – 4 | 4 | 54.99418 | 10000 | 40 | 26.31707 | 26.84379 | 12.66667 | 76.32388 | 113.0265 | 0.142
52 | 296.982 | 17.394 | 3.55 | 320.517 | 49.21403 | [5 empty] | Moderate effect, extended joule heating, local reactions (limited spread) – 4 | 4 | 54.99418 | 10000 | 40 | 26.31707 | 26.84379 | 12.66667 | 76.32388 | 113.0265 | 0.142
52 | 297.082 | 17.163 | 3.55 | 320.618 | 49.18517 | [5 empty] | Moderate effect, extended joule heating, local reactions (limited spread) – 4 | 4 | 54.99418 | 10000 | 40 | 26.31707 | 26.84379 | 12.66667 | 76.32388 | 113.0265 | 0.142
52 | 297.181 | 17.167 | 3.55 | 320.717 | 49.23701 | [5 empty] | Moderate effect, extended joule heating, local reactions (limited spread) – 4 | 4 | 54.99418 | 10000 | 40 | 26.31707 | 26.84379 | 12.66667 | 76.32388 | 113.0265 | 0.142
52 | 297.281 | 17.283 | 3.55 | 320.819 | 49.21456 | [5 empty] | Moderate effect, extended joule heating, local reactions (limited spread) – 4 | 4 | 54.99418 | 10000 | 40 | 26.31707 | 26.84379 | 12.66667 | 76.32388 | 113.0265 | 0.142
52 | 297.381 | 17.068 | 3.552 | 320.918 | 49.28656 | [5 empty] | Moderate effect, extended joule heating, local reactions (limited spread) – 4 | 4 | 54.99418 | 10000 | 40 | 26.31707 | 26.84379 | 12.66667 | 76.32388 | 113.0265 | 0.142
52 | 297.481 | 17.174 | 3.551 | 321.018 | 49.24693 | [5 empty] | Moderate effect, extended joule heating, local reactions (limited spread) – 4 | 4 | 54.99418 | 10000 | 40 | 26.31707 | 26.84379 | 12.66667 | 76.32388 | 113.0265 | 0.142
52 | 297.582 | 17.223 | 3.551 | 321.119 | 49.295 | [5 empty] | Moderate effect, extended joule heating, local reactions (limited spread) – 4 | 4 | 54.99418 | 10000 | 40 | 26.31707 | 26.84379 | 12.66667 | 76.32388 | 113.0265 | 0.142
52 | 297.682 | 17.192 | 3.55 | 321.218 | 49.29264 | [5 empty] | Moderate effect, extended joule heating, local reactions (limited spread) – 4 | 4 | 54.99418 | 10000 | 40 | 26.31707 | 26.84379 | 12.66667 | 76.32388 | 113.0265 | 0.142
52 | 297.782 | 17.092 | 3.55 | 321.318 | 49.26561 | [5 empty] | Moderate effect, extended joule heating, local reactions (limited spread) – 4 | 4 | 54.99418 | 10000 | 40 | 26.31707 | 26.84379 | 12.66667 | 76.32388 | 113.0265 | 0.142
52 | 297.882 | 17.145 | 3.55 | 321.417 | 49.2543 | [5 empty] | Moderate effect, extended joule heating, local reactions (limited spread) – 4 | 4 | 54.99418 | 10000 | 40 | 26.31707 | 26.84379 | 12.66667 | 76.32388 | 113.0265 | 0.142
52 | 297.982 | 16.98 | 3.55 | 321.517 | 49.27249 | [5 empty] | Moderate effect, extended joule heating, local reactions (limited spread) – 4 | 4 | 54.99418 | 10000 | 40 | 26.31707 | 26.84379 | 12.66667 | 76.32388 | 113.0265 | 0.142
52 | 298.082 | 17.042 | 3.55 | 321.618 | 49.22202 | [5 empty] | Moderate effect, extended joule heating, local reactions (limited spread) – 4 | 4 | 54.99418 | 10000 | 40 | 26.31707 | 26.84379 | 12.66667 | 76.32388 | 113.0265 | 0.142
52 | 298.182 | 17.13 | 3.55 | 321.717 | 49.21541 | [5 empty] | Moderate effect, extended joule heating, local reactions (limited spread) – 4 | 4 | 54.99418 | 10000 | 40 | 26.31707 | 26.84379 | 12.66667 | 76.32388 | 113.0265 | 0.142
52 | 298.282 | 16.998 | 3.55 | 321.818 | 49.18689 | [5 empty] | Moderate effect, extended joule heating, local reactions (limited spread) – 4 | 4 | 54.99418 | 10000 | 40 | 26.31707 | 26.84379 | 12.66667 | 76.32388 | 113.0265 | 0.142
52 | 298.382 | 16.929 | 3.55 | 321.918 | 49.16587 | [5 empty] | Moderate effect, extended joule heating, local reactions (limited spread) – 4 | 4 | 54.99418 | 10000 | 40 | 26.31707 | 26.84379 | 12.66667 | 76.32388 | 113.0265 | 0.142
52 | 298.481 | 16.945 | 3.551 | 322.018 | 49.1729 | [5 empty] | Moderate effect, extended joule heating, local reactions (limited spread) – 4 | 4 | 54.99418 | 10000 | 40 | 26.31707 | 26.84379 | 12.66667 | 76.32388 | 113.0265 | 0.142
52 | 298.582 | 17.015 | 3.551 | 322.119 | 49.17948 | [5 empty] | Moderate effect, extended joule heating, local reactions (limited spread) – 4 | 4 | 54.99418 | 10000 | 40 | 26.31707 | 26.84379 | 12.66667 | 76.32388 | 113.0265 | 0.142
52 | 298.682 | 17.049 | 3.55 | 322.219 | 49.20102 | [5 empty] | Moderate effect, extended joule heating, local reactions (limited spread) – 4 | 4 | 54.99418 | 10000 | 40 | 26.31707 | 26.84379 | 12.66667 | 76.32388 | 113.0265 | 0.142
52 | 298.782 | 17.034 | 3.551 | 322.319 | 49.18693 | [5 empty] | Moderate effect, extended joule heating, local reactions (limited spread) – 4 | 4 | 54.99418 | 10000 | 40 | 26.31707 | 26.84379 | 12.66667 | 76.32388 | 113.0265 | 0.142
52 | 298.882 | 16.824 | 3.55 | 322.418 | 49.21867 | [5 empty] | Moderate effect, extended joule heating, local reactions (limited spread) – 4 | 4 | 54.99418 | 10000 | 40 | 26.31707 | 26.84379 | 12.66667 | 76.32388 | 113.0265 | 0.142
52 | 298.982 | 17.038 | 3.551 | 322.518 | 49.26548 | [5 empty] | Moderate effect, extended joule heating, local reactions (limited spread) – 4 | 4 | 54.99418 | 10000 | 40 | 26.31707 | 26.84379 | 12.66667 | 76.32388 | 113.0265 | 0.142
52 | 299.082 | 17.013 | 3.551 | 322.618 | 49.25278 | [5 empty] | Moderate effect, extended joule heating, local reactions (limited spread) – 4 | 4 | 54.99418 | 10000 | 40 | 26.31707 | 26.84379 | 12.66667 | 76.32388 | 113.0265 | 0.142
52 | 299.181 | 16.911 | 3.551 | 322.717 | 49.28174 | [5 empty] | Moderate effect, extended joule heating, local reactions (limited spread) – 4 | 4 | 54.99418 | 10000 | 40 | 26.31707 | 26.84379 | 12.66667 | 76.32388 | 113.0265 | 0.142
52 | 299.284 | 16.954 | 3.552 | 322.817 | 49.27147 | [5 empty] | Moderate effect, extended joule heating, local reactions (limited spread) – 4 | 4 | 54.99418 | 10000 | 40 | 26.31707 | 26.84379 | 12.66667 | 76.32388 | 113.0265 | 0.142
52 | 299.381 | 16.911 | 3.55 | 322.917 | 49.26447 | [5 empty] | Moderate effect, extended joule heating, local reactions (limited spread) – 4 | 4 | 54.99418 | 10000 | 40 | 26.31707 | 26.84379 | 12.66667 | 76.32388 | 113.0265 | 0.142
52 | 299.481 | 16.845 | 3.551 | 323.017 | 49.23737 | [5 empty] | Moderate effect, extended joule heating, local reactions (limited spread) – 4 | 4 | 54.99418 | 10000 | 40 | 26.31707 | 26.84379 | 12.66667 | 76.32388 | 113.0265 | 0.142
52 | 299.582 | 16.951 | 3.551 | 323.117 | 49.24675 | [5 empty] | Moderate effect, extended joule heating, local reactions (limited spread) – 4 | 4 | 54.99418 | 10000 | 40 | 26.31707 | 26.84379 | 12.66667 | 76.32388 | 113.0265 | 0.142
52 | 299.682 | 16.92 | 3.551 | 323.218 | 49.22853 | [5 empty] | Moderate effect, extended joule heating, local reactions (limited spread) – 4 | 4 | 54.99418 | 10000 | 40 | 26.31707 | 26.84379 | 12.66667 | 76.32388 | 113.0265 | 0.142
52 | 299.784 | 17.027 | 3.551 | 323.318 | 49.24533 | [5 empty] | Moderate effect, extended joule heating, local reactions (limited spread) – 4 | 4 | 54.99418 | 10000 | 40 | 26.31707 | 26.84379 | 12.66667 | 76.32388 | 113.0265 | 0.142
52 | 299.882 | 17.156 | 3.551 | 323.418 | 49.19574 | [5 empty] | Moderate effect, extended joule heating, local reactions (limited spread) – 4 | 4 | 54.99418 | 10000 | 40 | 26.31707 | 26.84379 | 12.66667 | 76.32388 | 113.0265 | 0.142
52 | 299.981 | 16.775 | 3.551 | 323.518 | 49.19018 | [5 empty] | Moderate effect, extended joule heating, local reactions (limited spread) – 4 | 4 | 54.99418 | 10000 | 40 | 26.31707 | 26.84379 | 12.66667 | 76.32388 | 113.0265 | 0.142
52 | 300.082 | 16.958 | 3.551 | 323.618 | 49.22942 | [5 empty] | Moderate effect, extended joule heating, local reactions (limited spread) – 4 | 4 | 54.99418 | 10000 | 40 | 26.31707 | 26.84379 | 12.66667 | 76.32388 | 113.0265 | 0.142
52 | 300.182 | 17.084 | 3.551 | 323.717 | 49.28835 | [5 empty] | Moderate effect, extended joule heating, local reactions (limited spread) – 4 | 4 | 54.99418 | 10000 | 40 | 26.31707 | 26.84379 | 12.66667 | 76.32388 | 113.0265 | 0.142
52 | 300.281 | 16.958 | 3.549 | 323.817 | 49.3089 | [5 empty] | Moderate effect, extended joule heating, local reactions (limited spread) – 4 | 4 | 54.99418 | 10000 | 40 | 26.31707 | 26.84379 | 12.66667 | 76.32388 | 113.0265 | 0.142
52 | 300.381 | 17.068 | 3.55 | 323.918 | 49.33838 | [5 empty] | Moderate effect, extended joule heating, local reactions (limited spread) – 4 | 4 | 54.99418 | 10000 | 40 | 26.31707 | 26.84379 | 12.66667 | 76.32388 | 113.0265 | 0.142
52 | 300.481 | 17.025 | 3.55 | 324.018 | 49.37432 | [5 empty] | Moderate effect, extended joule heating, local reactions (limited spread) – 4 | 4 | 54.99418 | 10000 | 40 | 26.31707 | 26.84379 | 12.66667 | 76.32388 | 113.0265 | 0.142
52 | 300.582 | 16.991 | 3.551 | 324.118 | 49.33553 | [5 empty] | Moderate effect, extended joule heating, local reactions (limited spread) – 4 | 4 | 54.99418 | 10000 | 40 | 26.31707 | 26.84379 | 12.66667 | 76.32388 | 113.0265 | 0.142
52 | 300.681 | 16.985 | 3.551 | 324.219 | 49.31219 | [5 empty] | Moderate effect, extended joule heating, local reactions (limited spread) – 4 | 4 | 54.99418 | 10000 | 40 | 26.31707 | 26.84379 | 12.66667 | 76.32388 | 113.0265 | 0.142
52 | 300.781 | 17.041 | 3.551 | 324.319 | 49.26699 | [5 empty] | Moderate effect, extended joule heating, local reactions (limited spread) – 4 | 4 | 54.99418 | 10000 | 40 | 26.31707 | 26.84379 | 12.66667 | 76.32388 | 113.0265 | 0.142
52 | 300.882 | 17.063 | 3.551 | 324.418 | 49.2791 | [5 empty] | Moderate effect, extended joule heating, local reactions (limited spread) – 4 | 4 | 54.99418 | 10000 | 40 | 26.31707 | 26.84379 | 12.66667 | 76.32388 | 113.0265 | 0.142
52 | 300.982 | 17.028 | 3.551 | 324.518 | 49.33096 | [5 empty] | Moderate effect, extended joule heating, local reactions (limited spread) – 4 | 4 | 54.99418 | 10000 | 40 | 26.31707 | 26.84379 | 12.66667 | 76.32388 | 113.0265 | 0.142
52 | 301.082 | 16.998 | 3.551 | 324.618 | 49.26876 | [5 empty] | Moderate effect, extended joule heating, local reactions (limited spread) – 4 | 4 | 54.99418 | 10000 | 40 | 26.31707 | 26.84379 | 12.66667 | 76.32388 | 113.0265 | 0.142
52 | 301.182 | 17.01 | 3.551 | 324.718 | 49.24636 | [5 empty] | Moderate effect, extended joule heating, local reactions (limited spread) – 4 | 4 | 54.99418 | 10000 | 40 | 26.31707 | 26.84379 | 12.66667 | 76.32388 | 113.0265 | 0.142
52 | 301.282 | 17.049 | 3.552 | 324.817 | 49.22852 | [5 empty] | Moderate effect, extended joule heating, local reactions (limited spread) – 4 | 4 | 54.99418 | 10000 | 40 | 26.31707 | 26.84379 | 12.66667 | 76.32388 | 113.0265 | 0.142
52 | 301.382 | 17.067 | 3.551 | 324.917 | 49.2247 | [5 empty] | Moderate effect, extended joule heating, local reactions (limited spread) – 4 | 4 | 54.99418 | 10000 | 40 | 26.31707 | 26.84379 | 12.66667 | 76.32388 | 113.0265 | 0.142
52 | 301.482 | 17 | 3.551 | 325.016 | 49.21719 | [5 empty] | Moderate effect, extended joule heating, local reactions (limited spread) – 4 | 4 | 54.99418 | 10000 | 40 | 26.31707 | 26.84379 | 12.66667 | 76.32388 | 113.0265 | 0.142
52 | 301.581 | 16.974 | 3.551 | 325.117 | 49.19616 | [5 empty] | Moderate effect, extended joule heating, local reactions (limited spread) – 4 | 4 | 54.99418 | 10000 | 40 | 26.31707 | 26.84379 | 12.66667 | 76.32388 | 113.0265 | 0.142
52 | 301.681 | 17.04 | 3.551 | 325.217 | 49.23127 | [5 empty] | Moderate effect, extended joule heating, local reactions (limited spread) – 4 | 4 | 54.99418 | 10000 | 40 | 26.31707 | 26.84379 | 12.66667 | 76.32388 | 113.0265 | 0.142
52 | 301.782 | 17.109 | 3.551 | 325.318 | 49.25651 | [5 empty] | Moderate effect, extended joule heating, local reactions (limited spread) – 4 | 4 | 54.99418 | 10000 | 40 | 26.31707 | 26.84379 | 12.66667 | 76.32388 | 113.0265 | 0.142
52 | 301.902 | 17.003 | 3.551 | 325.418 | 49.22049 | [5 empty] | Moderate effect, extended joule heating, local reactions (limited spread) – 4 | 4 | 54.99418 | 10000 | 40 | 26.31707 | 26.84379 | 12.66667 | 76.32388 | 113.0265 | 0.142
52 | 301.981 | 17.101 | 3.551 | 325.517 | 49.1644 | [5 empty] | Moderate effect, extended joule heating, local reactions (limited spread) – 4 | 4 | 54.99418 | 10000 | 40 | 26.31707 | 26.84379 | 12.66667 | 76.32388 | 113.0265 | 0.142
52 | 302.082 | 17.287 | 3.551 | 325.619 | 49.17053 | [5 empty] | Moderate effect, extended joule heating, local reactions (limited spread) – 4 | 4 | 54.99418 | 10000 | 40 | 26.31707 | 26.84379 | 12.66667 | 76.32388 | 113.0265 | 0.142
52 | 302.181 | 17.225 | 3.552 | 325.718 | 49.18176 | [5 empty] | Moderate effect, extended joule heating, local reactions (limited spread) – 4 | 4 | 54.99418 | 10000 | 40 | 26.31707 | 26.84379 | 12.66667 | 76.32388 | 113.0265 | 0.142
52 | 302.282 | 17.064 | 3.55 | 325.818 | 49.19345 | [5 empty] | Moderate effect, extended joule heating, local reactions (limited spread) – 4 | 4 | 54.99418 | 10000 | 40 | 26.31707 | 26.84379 | 12.66667 | 76.32388 | 113.0265 | 0.142
52 | 302.385 | 17.136 | 3.551 | 325.918 | 49.17657 | [5 empty] | Moderate effect, extended joule heating, local reactions (limited spread) – 4 | 4 | 54.99418 | 10000 | 40 | 26.31707 | 26.84379 | 12.66667 | 76.32388 | 113.0265 | 0.142
52 | 302.482 | 17.19 | 3.551 | 326.018 | 49.19111 | [5 empty] | Moderate effect, extended joule heating, local reactions (limited spread) – 4 | 4 | 54.99418 | 10000 | 40 | 26.31707 | 26.84379 | 12.66667 | 76.32388 | 113.0265 | 0.142
52 | 302.581 | 17.074 | 3.551 | 326.118 | 49.17854 | [5 empty] | Moderate effect, extended joule heating, local reactions (limited spread) – 4 | 4 | 54.99418 | 10000 | 40 | 26.31707 | 26.84379 | 12.66667 | 76.32388 | 113.0265 | 0.142
52 | 302.683 | 17.091 | 3.551 | 326.217 | 49.13832 | [5 empty] | Moderate effect, extended joule heating, local reactions (limited spread) – 4 | 4 | 54.99418 | 10000 | 40 | 26.31707 | 26.84379 | 12.66667 | 76.32388 | 113.0265 | 0.142
52 | 302.782 | 17.089 | 3.551 | 326.318 | 49.06899 | [5 empty] | Moderate effect, extended joule heating, local reactions (limited spread) – 4 | 4 | 54.99418 | 10000 | 40 | 26.31707 | 26.84379 | 12.66667 | 76.32388 | 113.0265 | 0.142
52 | 302.887 | 17.093 | 3.551 | 326.418 | 49.08584 | [5 empty] | Moderate effect, extended joule heating, local reactions (limited spread) – 4 | 4 | 54.99418 | 10000 | 40 | 26.31707 | 26.84379 | 12.66667 | 76.32388 | 113.0265 | 0.142
52 | 302.982 | 17.236 | 3.551 | 326.517 | 49.06335 | [5 empty] | Moderate effect, extended joule heating, local reactions (limited spread) – 4 | 4 | 54.99418 | 10000 | 40 | 26.31707 | 26.84379 | 12.66667 | 76.32388 | 113.0265 | 0.142
52 | 303.081 | 17.227 | 3.551 | 326.618 | 49.1125 | [5 empty] | Moderate effect, extended joule heating, local reactions (limited spread) – 4 | 4 | 54.99418 | 10000 | 40 | 26.31707 | 26.84379 | 12.66667 | 76.32388 | 113.0265 | 0.142
52 | 303.182 | 17.13 | 3.548 | 326.718 | 49.14762 | [5 empty] | Moderate effect, extended joule heating, local reactions (limited spread) – 4 | 4 | 54.99418 | 10000 | 40 | 26.31707 | 26.84379 | 12.66667 | 76.32388 | 113.0265 | 0.142
52 | 303.283 | 17.156 | 3.55 | 326.819 | 49.09616 | [5 empty] | Moderate effect, extended joule heating, local reactions (limited spread) – 4 | 4 | 54.99418 | 10000 | 40 | 26.31707 | 26.84379 | 12.66667 | 76.32388 | 113.0265 | 0.142
52 | 303.381 | 17.124 | 3.552 | 326.917 | 49.08865 | [5 empty] | Moderate effect, extended joule heating, local reactions (limited spread) – 4 | 4 | 54.99418 | 10000 | 40 | 26.31707 | 26.84379 | 12.66667 | 76.32388 | 113.0265 | 0.142
52 | 303.483 | 17.182 | 3.551 | 327.018 | 49.09094 | [5 empty] | Moderate effect, extended joule heating, local reactions (limited spread) – 4 | 4 | 54.99418 | 10000 | 40 | 26.31707 | 26.84379 | 12.66667 | 76.32388 | 113.0265 | 0.142
52 | 303.581 | 17.24 | 3.551 | 327.118 | 49.03141 | [5 empty] | Moderate effect, extended joule heating, local reactions (limited spread) – 4 | 4 | 54.99418 | 10000 | 40 | 26.31707 | 26.84379 | 12.66667 | 76.32388 | 113.0265 | 0.142
52 | 303.682 | 17.332 | 3.551 | 327.217 | 49.05634 | [5 empty] | Moderate effect, extended joule heating, local reactions (limited spread) – 4 | 4 | 54.99418 | 10000 | 40 | 26.31707 | 26.84379 | 12.66667 | 76.32388 | 113.0265 | 0.142
52 | 303.781 | 17.236 | 3.551 | 327.317 | 49.04417 | [5 empty] | Moderate effect, extended joule heating, local reactions (limited spread) – 4 | 4 | 54.99418 | 10000 | 40 | 26.31707 | 26.84379 | 12.66667 | 76.32388 | 113.0265 | 0.142
52 | 303.883 | 17.145 | 3.551 | 327.418 | 49.04502 | [5 empty] | Moderate effect, extended joule heating, local reactions (limited spread) – 4 | 4 | 54.99418 | 10000 | 40 | 26.31707 | 26.84379 | 12.66667 | 76.32388 | 113.0265 | 0.142
52 | 303.981 | 17.119 | 3.551 | 327.518 | 49.04081 | [5 empty] | Moderate effect, extended joule heating, local reactions (limited spread) – 4 | 4 | 54.99418 | 10000 | 40 | 26.31707 | 26.84379 | 12.66667 | 76.32388 | 113.0265 | 0.142
52 | 304.082 | 17.247 | 3.551 | 327.617 | 49.03525 | [5 empty] | Moderate effect, extended joule heating, local reactions (limited spread) – 4 | 4 | 54.99418 | 10000 | 40 | 26.31707 | 26.84379 | 12.66667 | 76.32388 | 113.0265 | 0.142
52 | 304.182 | 17.201 | 3.549 | 327.718 | 49.07176 | [5 empty] | Moderate effect, extended joule heating, local reactions (limited spread) – 4 | 4 | 54.99418 | 10000 | 40 | 26.31707 | 26.84379 | 12.66667 | 76.32388 | 113.0265 | 0.142
52 | 304.282 | 17.17 | 3.552 | 327.818 | 49.08622 | [5 empty] | Moderate effect, extended joule heating, local reactions (limited spread) – 4 | 4 | 54.99418 | 10000 | 40 | 26.31707 | 26.84379 | 12.66667 | 76.32388 | 113.0265 | 0.142
52 | 304.382 | 16.944 | 3.553 | 327.917 | 49.0905 | [5 empty] | Moderate effect, extended joule heating, local reactions (limited spread) – 4 | 4 | 54.99418 | 10000 | 40 | 26.31707 | 26.84379 | 12.66667 | 76.32388 | 113.0265 | 0.142
52 | 304.482 | 17.169 | 3.551 | 328.017 | 49.09287 | [5 empty] | Moderate effect, extended joule heating, local reactions (limited spread) – 4 | 4 | 54.99418 | 10000 | 40 | 26.31707 | 26.84379 | 12.66667 | 76.32388 | 113.0265 | 0.142
52 | 304.581 | 17.136 | 3.551 | 328.117 | 49.08822 | [5 empty] | Moderate effect, extended joule heating, local reactions (limited spread) – 4 | 4 | 54.99418 | 10000 | 40 | 26.31707 | 26.84379 | 12.66667 | 76.32388 | 113.0265 | 0.142
52 | 304.681 | 16.984 | 3.551 | 328.216 | 49.09617 | [5 empty] | Moderate effect, extended joule heating, local reactions (limited spread) – 4 | 4 | 54.99418 | 10000 | 40 | 26.31707 | 26.84379 | 12.66667 | 76.32388 | 113.0265 | 0.142
52 | 304.781 | 17.375 | 3.551 | 328.316 | 49.10463 | [5 empty] | Moderate effect, extended joule heating, local reactions (limited spread) – 4 | 4 | 54.99418 | 10000 | 40 | 26.31707 | 26.84379 | 12.66667 | 76.32388 | 113.0265 | 0.142
52 | 304.882 | 16.975 | 3.551 | 328.416 | 49.14159 | [5 empty] | Moderate effect, extended joule heating, local reactions (limited spread) – 4 | 4 | 54.99418 | 10000 | 40 | 26.31707 | 26.84379 | 12.66667 | 76.32388 | 113.0265 | 0.142
52 | 304.982 | 17.178 | 3.551 | 328.516 | 49.13541 | [5 empty] | Moderate effect, extended joule heating, local reactions (limited spread) – 4 | 4 | 54.99418 | 10000 | 40 | 26.31707 | 26.84379 | 12.66667 | 76.32388 | 113.0265 | 0.142
52 | 305.082 | 17.208 | 3.552 | 328.616 | 49.11811 | [5 empty] | Moderate effect, extended joule heating, local reactions (limited spread) – 4 | 4 | 54.99418 | 10000 | 40 | 26.31707 | 26.84379 | 12.66667 | 76.32388 | 113.0265 | 0.142
52 | 305.181 | 17.216 | 3.551 | 328.716 | 49.07183 | [5 empty] | Moderate effect, extended joule heating, local reactions (limited spread) – 4 | 4 | 54.99418 | 10000 | 40 | 26.31707 | 26.84379 | 12.66667 | 76.32388 | 113.0265 | 0.142
52 | 305.281 | 17.119 | 3.551 | 328.816 | 49.13406 | [5 empty] | Moderate effect, extended joule heating, local reactions (limited spread) – 4 | 4 | 54.99418 | 10000 | 40 | 26.31707 | 26.84379 | 12.66667 | 76.32388 | 113.0265 | 0.142
52 | 305.381 | 17.032 | 3.551 | 328.916 | 49.15178 | [5 empty] | Moderate effect, extended joule heating, local reactions (limited spread) – 4 | 4 | 54.99418 | 10000 | 40 | 26.31707 | 26.84379 | 12.66667 | 76.32388 | 113.0265 | 0.142
52 | 305.481 | 17.101 | 3.551 | 329.016 | 49.19857 | [5 empty] | Moderate effect, extended joule heating, local reactions (limited spread) – 4 | 4 | 54.99418 | 10000 | 40 | 26.31707 | 26.84379 | 12.66667 | 76.32388 | 113.0265 | 0.142
52 | 305.582 | 17.159 | 3.552 | 329.116 | 49.2159 | [5 empty] | Moderate effect, extended joule heating, local reactions (limited spread) – 4 | 4 | 54.99418 | 10000 | 40 | 26.31707 | 26.84379 | 12.66667 | 76.32388 | 113.0265 | 0.142
52 | 305.682 | 17.445 | 3.552 | 329.216 | 49.24874 | [5 empty] | Moderate effect, extended joule heating, local reactions (limited spread) – 4 | 4 | 54.99418 | 10000 | 40 | 26.31707 | 26.84379 | 12.66667 | 76.32388 | 113.0265 | 0.142
52 | 305.782 | 17.129 | 3.551 | 329.316 | 49.23838 | [5 empty] | Moderate effect, extended joule heating, local reactions (limited spread) – 4 | 4 | 54.99418 | 10000 | 40 | 26.31707 | 26.84379 | 12.66667 | 76.32388 | 113.0265 | 0.142
52 | 305.882 | 17.089 | 3.551 | 329.416 | 49.23747 | [5 empty] | Moderate effect, extended joule heating, local reactions (limited spread) – 4 | 4 | 54.99418 | 10000 | 40 | 26.31707 | 26.84379 | 12.66667 | 76.32388 | 113.0265 | 0.142
52 | 305.982 | 17.127 | 3.552 | 329.515 | 49.23086 | [5 empty] | Moderate effect, extended joule heating, local reactions (limited spread) – 4 | 4 | 54.99418 | 10000 | 40 | 26.31707 | 26.84379 | 12.66667 | 76.32388 | 113.0265 | 0.142
52 | 306.083 | 17.111 | 3.551 | 329.616 | 49.19161 | [5 empty] | Moderate effect, extended joule heating, local reactions (limited spread) – 4 | 4 | 54.99418 | 10000 | 40 | 26.31707 | 26.84379 | 12.66667 | 76.32388 | 113.0265 | 0.142
52 | 306.182 | 17.036 | 3.552 | 329.716 | 49.14153 | [5 empty] | Moderate effect, extended joule heating, local reactions (limited spread) – 4 | 4 | 54.99418 | 10000 | 40 | 26.31707 | 26.84379 | 12.66667 | 76.32388 | 113.0265 | 0.142
52 | 306.282 | 17.086 | 3.55 | 329.816 | 49.15985 | [5 empty] | Moderate effect, extended joule heating, local reactions (limited spread) – 4 | 4 | 54.99418 | 10000 | 40 | 26.31707 | 26.84379 | 12.66667 | 76.32388 | 113.0265 | 0.142
52 | 306.383 | 17.091 | 3.552 | 329.916 | 49.21771 | [5 empty] | Moderate effect, extended joule heating, local reactions (limited spread) – 4 | 4 | 54.99418 | 10000 | 40 | 26.31707 | 26.84379 | 12.66667 | 76.32388 | 113.0265 | 0.142
52 | 306.483 | 16.954 | 3.552 | 330.015 | 49.24163 | [5 empty] | Moderate effect, extended joule heating, local reactions (limited spread) – 4 | 4 | 54.99418 | 10000 | 40 | 26.31707 | 26.84379 | 12.66667 | 76.32388 | 113.0265 | 0.142
52 | 306.582 | 17.007 | 3.551 | 330.116 | 49.18774 | [5 empty] | Moderate effect, extended joule heating, local reactions (limited spread) – 4 | 4 | 54.99418 | 10000 | 40 | 26.31707 | 26.84379 | 12.66667 | 76.32388 | 113.0265 | 0.142
52 | 306.682 | 17.064 | 3.552 | 330.216 | 49.24577 | [5 empty] | Moderate effect, extended joule heating, local reactions (limited spread) – 4 | 4 | 54.99418 | 10000 | 40 | 26.31707 | 26.84379 | 12.66667 | 76.32388 | 113.0265 | 0.142
52 | 306.782 | 17.083 | 3.552 | 330.317 | 49.27197 | [5 empty] | Moderate effect, extended joule heating, local reactions (limited spread) – 4 | 4 | 54.99418 | 10000 | 40 | 26.31707 | 26.84379 | 12.66667 | 76.32388 | 113.0265 | 0.142
52 | 306.882 | 16.982 | 3.552 | 330.417 | 49.26589 | [5 empty] | Moderate effect, extended joule heating, local reactions (limited spread) – 4 | 4 | 54.99418 | 10000 | 40 | 26.31707 | 26.84379 | 12.66667 | 76.32388 | 113.0265 | 0.142
52 | 306.983 | 17.034 | 3.551 | 330.516 | 49.31318 | [5 empty] | Moderate effect, extended joule heating, local reactions (limited spread) – 4 | 4 | 54.99418 | 10000 | 40 | 26.31707 | 26.84379 | 12.66667 | 76.32388 | 113.0265 | 0.142
52 | 307.083 | 17.074 | 3.548 | 330.617 | 49.2547 | [5 empty] | Moderate effect, extended joule heating, local reactions (limited spread) – 4 | 4 | 54.99418 | 10000 | 40 | 26.31707 | 26.84379 | 12.66667 | 76.32388 | 113.0265 | 0.142
52 | 307.182 | 16.998 | 3.552 | 330.716 | 49.23604 | [5 empty] | Moderate effect, extended joule heating, local reactions (limited spread) – 4 | 4 | 54.99418 | 10000 | 40 | 26.31707 | 26.84379 | 12.66667 | 76.32388 | 113.0265 | 0.142
52 | 307.283 | 16.932 | 3.553 | 330.816 | 49.24918 | [5 empty] | Moderate effect, extended joule heating, local reactions (limited spread) – 4 | 4 | 54.99418 | 10000 | 40 | 26.31707 | 26.84379 | 12.66667 | 76.32388 | 113.0265 | 0.142
52 | 307.382 | 17.023 | 3.551 | 330.916 | 49.2463 | [5 empty] | Moderate effect, extended joule heating, local reactions (limited spread) – 4 | 4 | 54.99418 | 10000 | 40 | 26.31707 | 26.84379 | 12.66667 | 76.32388 | 113.0265 | 0.142
52 | 307.483 | 17.072 | 3.552 | 331.015 | 49.28225 | [5 empty] | Moderate effect, extended joule heating, local reactions (limited spread) – 4 | 4 | 54.99418 | 10000 | 40 | 26.31707 | 26.84379 | 12.66667 | 76.32388 | 113.0265 | 0.142
52 | 307.584 | 17.176 | 3.552 | 331.117 | 49.29531 | [5 empty] | Moderate effect, extended joule heating, local reactions (limited spread) – 4 | 4 | 54.99418 | 10000 | 40 | 26.31707 | 26.84379 | 12.66667 | 76.32388 | 113.0265 | 0.142
52 | 307.684 | 17.285 | 3.552 | 331.216 | 49.33372 | [5 empty] | Moderate effect, extended joule heating, local reactions (limited spread) – 4 | 4 | 54.99418 | 10000 | 40 | 26.31707 | 26.84379 | 12.66667 | 76.32388 | 113.0265 | 0.142
52 | 307.783 | 17.099 | 3.552 | 331.317 | 49.41175 | [5 empty] | Moderate effect, extended joule heating, local reactions (limited spread) – 4 | 4 | 54.99418 | 10000 | 40 | 26.31707 | 26.84379 | 12.66667 | 76.32388 | 113.0265 | 0.142
52 | 307.885 | 17.257 | 3.552 | 331.416 | 49.44817 | [5 empty] | Moderate effect, extended joule heating, local reactions (limited spread) – 4 | 4 | 54.99418 | 10000 | 40 | 26.31707 | 26.84379 | 12.66667 | 76.32388 | 113.0265 | 0.142
52 | 307.983 | 17.161 | 3.554 | 331.516 | 49.42847 | [5 empty] | Moderate effect, extended joule heating, local reactions (limited spread) – 4 | 4 | 54.99418 | 10000 | 40 | 26.31707 | 26.84379 | 12.66667 | 76.32388 | 113.0265 | 0.142
52 | 308.082 | 17.179 | 3.552 | 331.616 | 49.39823 | [5 empty] | Moderate effect, extended joule heating, local reactions (limited spread) – 4 | 4 | 54.99418 | 10000 | 40 | 26.31707 | 26.84379 | 12.66667 | 76.32388 | 113.0265 | 0.142
52 | 308.183 | 17.042 | 3.551 | 331.715 | 49.39959 | [5 empty] | Moderate effect, extended joule heating, local reactions (limited spread) – 4 | 4 | 54.99418 | 10000 | 40 | 26.31707 | 26.84379 | 12.66667 | 76.32388 | 113.0265 | 0.142
52 | 308.282 | 17.022 | 3.552 | 331.817 | 49.45377 | [5 empty] | Moderate effect, extended joule heating, local reactions (limited spread) – 4 | 4 | 54.99418 | 10000 | 40 | 26.31707 | 26.84379 | 12.66667 | 76.32388 | 113.0265 | 0.142
52 | 308.383 | 17.134 | 3.552 | 331.916 | 49.4939 | [5 empty] | Moderate effect, extended joule heating, local reactions (limited spread) – 4 | 4 | 54.99418 | 10000 | 40 | 26.31707 | 26.84379 | 12.66667 | 76.32388 | 113.0265 | 0.142
52 | 308.483 | 17.094 | 3.552 | 332.016 | 49.52662 | [5 empty] | Moderate effect, extended joule heating, local reactions (limited spread) – 4 | 4 | 54.99418 | 10000 | 40 | 26.31707 | 26.84379 | 12.66667 | 76.32388 | 113.0265 | 0.142
52 | 308.583 | 17.377 | 3.552 | 332.117 | 49.49901 | [5 empty] | Moderate effect, extended joule heating, local reactions (limited spread) – 4 | 4 | 54.99418 | 10000 | 40 | 26.31707 | 26.84379 | 12.66667 | 76.32388 | 113.0265 | 0.142
52 | 308.682 | 17.152 | 3.552 | 332.217 | 49.55734 | [5 empty] | Moderate effect, extended joule heating, local reactions (limited spread) – 4 | 4 | 54.99418 | 10000 | 40 | 26.31707 | 26.84379 | 12.66667 | 76.32388 | 113.0265 | 0.142
52 | 308.783 | 17.069 | 3.552 | 332.316 | 49.55782 | [5 empty] | Moderate effect, extended joule heating, local reactions (limited spread) – 4 | 4 | 54.99418 | 10000 | 40 | 26.31707 | 26.84379 | 12.66667 | 76.32388 | 113.0265 | 0.142
52 | 308.884 | 17.258 | 3.551 | 332.417 | 49.57046 | [5 empty] | Moderate effect, extended joule heating, local reactions (limited spread) – 4 | 4 | 54.99418 | 10000 | 40 | 26.31707 | 26.84379 | 12.66667 | 76.32388 | 113.0265 | 0.142
52 | 308.983 | 17.186 | 3.552 | 332.517 | 49.59228 | [5 empty] | Moderate effect, extended joule heating, local reactions (limited spread) – 4 | 4 | 54.99418 | 10000 | 40 | 26.31707 | 26.84379 | 12.66667 | 76.32388 | 113.0265 | 0.142
52 | 309.082 | 17.314 | 3.553 | 332.617 | 49.60112 | [5 empty] | Moderate effect, extended joule heating, local reactions (limited spread) – 4 | 4 | 54.99418 | 10000 | 40 | 26.31707 | 26.84379 | 12.66667 | 76.32388 | 113.0265 | 0.142
52 | 309.182 | 17.243 | 3.553 | 332.716 | 49.5727 | [5 empty] | Moderate effect, extended joule heating, local reactions (limited spread) – 4 | 4 | 54.99418 | 10000 | 40 | 26.31707 | 26.84379 | 12.66667 | 76.32388 | 113.0265 | 0.142
52 | 309.282 | 17.299 | 3.552 | 332.816 | 49.5812 | [5 empty] | Moderate effect, extended joule heating, local reactions (limited spread) – 4 | 4 | 54.99418 | 10000 | 40 | 26.31707 | 26.84379 | 12.66667 | 76.32388 | 113.0265 | 0.142
52 | 309.383 | 17.236 | 3.552 | 332.916 | 49.59556 | [5 empty] | Moderate effect, extended joule heating, local reactions (limited spread) – 4 | 4 | 54.99418 | 10000 | 40 | 26.31707 | 26.84379 | 12.66667 | 76.32388 | 113.0265 | 0.142
52 | 309.482 | 17.2 | 3.552 | 333.015 | 49.61945 | [5 empty] | Moderate effect, extended joule heating, local reactions (limited spread) – 4 | 4 | 54.99418 | 10000 | 40 | 26.31707 | 26.84379 | 12.66667 | 76.32388 | 113.0265 | 0.142
52 | 309.583 | 17.219 | 3.552 | 333.115 | 49.6474 | [5 empty] | Moderate effect, extended joule heating, local reactions (limited spread) – 4 | 4 | 54.99418 | 10000 | 40 | 26.31707 | 26.84379 | 12.66667 | 76.32388 | 113.0265 | 0.142
52 | 309.682 | 17.259 | 3.552 | 333.215 | 49.64787 | [5 empty] | Moderate effect, extended joule heating, local reactions (limited spread) – 4 | 4 | 54.99418 | 10000 | 40 | 26.31707 | 26.84379 | 12.66667 | 76.32388 | 113.0265 | 0.142
52 | 309.783 | 17.191 | 3.552 | 333.315 | 49.67297 | [5 empty] | Moderate effect, extended joule heating, local reactions (limited spread) – 4 | 4 | 54.99418 | 10000 | 40 | 26.31707 | 26.84379 | 12.66667 | 76.32388 | 113.0265 | 0.142
52 | 309.883 | 17.443 | 3.552 | 333.415 | 49.70705 | [5 empty] | Moderate effect, extended joule heating, local reactions (limited spread) – 4 | 4 | 54.99418 | 10000 | 40 | 26.31707 | 26.84379 | 12.66667 | 76.32388 | 113.0265 | 0.142
52 | 309.982 | 17.187 | 3.548 | 333.515 | 49.72386 | [5 empty] | Moderate effect, extended joule heating, local reactions (limited spread) – 4 | 4 | 54.99418 | 10000 | 40 | 26.31707 | 26.84379 | 12.66667 | 76.32388 | 113.0265 | 0.142
52 | 310.082 | 17.248 | 3.552 | 333.615 | 49.67401 | [5 empty] | Moderate effect, extended joule heating, local reactions (limited spread) – 4 | 4 | 54.99418 | 10000 | 40 | 26.31707 | 26.84379 | 12.66667 | 76.32388 | 113.0265 | 0.142
52 | 310.183 | 17.234 | 3.552 | 333.715 | 49.67818 | [5 empty] | Moderate effect, extended joule heating, local reactions (limited spread) – 4 | 4 | 54.99418 | 10000 | 40 | 26.31707 | 26.84379 | 12.66667 | 76.32388 | 113.0265 | 0.142
52 | 310.282 | 17.19 | 3.552 | 333.815 | 49.61381 | [5 empty] | Moderate effect, extended joule heating, local reactions (limited spread) – 4 | 4 | 54.99418 | 10000 | 40 | 26.31707 | 26.84379 | 12.66667 | 76.32388 | 113.0265 | 0.142
52 | 310.383 | 17.141 | 3.552 | 333.915 | 49.59096 | [5 empty] | Moderate effect, extended joule heating, local reactions (limited spread) – 4 | 4 | 54.99418 | 10000 | 40 | 26.31707 | 26.84379 | 12.66667 | 76.32388 | 113.0265 | 0.142
52 | 310.482 | 17.174 | 3.552 | 334.015 | 49.64178 | [5 empty] | Moderate effect, extended joule heating, local reactions (limited spread) – 4 | 4 | 54.99418 | 10000 | 40 | 26.31707 | 26.84379 | 12.66667 | 76.32388 | 113.0265 | 0.142
52 | 310.584 | 17.25 | 3.552 | 334.115 | 49.63057 | [5 empty] | Moderate effect, extended joule heating, local reactions (limited spread) – 4 | 4 | 54.99418 | 10000 | 40 | 26.31707 | 26.84379 | 12.66667 | 76.32388 | 113.0265 | 0.142
52 | 310.682 | 17.165 | 3.552 | 334.215 | 49.5946 | [5 empty] | Moderate effect, extended joule heating, local reactions (limited spread) – 4 | 4 | 54.99418 | 10000 | 40 | 26.31707 | 26.84379 | 12.66667 | 76.32388 | 113.0265 | 0.142
52 | 310.782 | 17.194 | 3.552 | 334.316 | 49.5686 | [5 empty] | Moderate effect, extended joule heating, local reactions (limited spread) – 4 | 4 | 54.99418 | 10000 | 40 | 26.31707 | 26.84379 | 12.66667 | 76.32388 | 113.0265 | 0.142
52 | 310.883 | 17.189 | 3.552 | 334.416 | 49.55223 | [5 empty] | Moderate effect, extended joule heating, local reactions (limited spread) – 4 | 4 | 54.99418 | 10000 | 40 | 26.31707 | 26.84379 | 12.66667 | 76.32388 | 113.0265 | 0.142
52 | 310.983 | 17.087 | 3.551 | 334.515 | 49.56622 | [5 empty] | Moderate effect, extended joule heating, local reactions (limited spread) – 4 | 4 | 54.99418 | 10000 | 40 | 26.31707 | 26.84379 | 12.66667 | 76.32388 | 113.0265 | 0.142
52 | 311.082 | 17.089 | 3.552 | 334.616 | 49.55222 | [5 empty] | Moderate effect, extended joule heating, local reactions (limited spread) – 4 | 4 | 54.99418 | 10000 | 40 | 26.31707 | 26.84379 | 12.66667 | 76.32388 | 113.0265 | 0.142
52 | 311.182 | 17.308 | 3.552 | 334.716 | 49.55404 | [5 empty] | Moderate effect, extended joule heating, local reactions (limited spread) – 4 | 4 | 54.99418 | 10000 | 40 | 26.31707 | 26.84379 | 12.66667 | 76.32388 | 113.0265 | 0.142
52 | 311.282 | 17.25 | 3.552 | 334.815 | 49.56392 | [5 empty] | Moderate effect, extended joule heating, local reactions (limited spread) – 4 | 4 | 54.99418 | 10000 | 40 | 26.31707 | 26.84379 | 12.66667 | 76.32388 | 113.0265 | 0.142
52 | 311.383 | 17.203 | 3.552 | 334.915 | 49.47302 | [5 empty] | Moderate effect, extended joule heating, local reactions (limited spread) – 4 | 4 | 54.99418 | 10000 | 40 | 26.31707 | 26.84379 | 12.66667 | 76.32388 | 113.0265 | 0.142
52 | 311.483 | 17.172 | 3.552 | 335.014 | 49.3973 | [5 empty] | Moderate effect, extended joule heating, local reactions (limited spread) – 4 | 4 | 54.99418 | 10000 | 40 | 26.31707 | 26.84379 | 12.66667 | 76.32388 | 113.0265 | 0.142
52 | 311.584 | 17.242 | 3.552 | 335.115 | 49.32531 | [5 empty] | Moderate effect, extended joule heating, local reactions (limited spread) – 4 | 4 | 54.99418 | 10000 | 40 | 26.31707 | 26.84379 | 12.66667 | 76.32388 | 113.0265 | 0.142
52 | 311.695 | 17.261 | 3.552 | 335.215 | 49.26824 | [5 empty] | Moderate effect, extended joule heating, local reactions (limited spread) – 4 | 4 | 54.99418 | 10000 | 40 | 26.31707 | 26.84379 | 12.66667 | 76.32388 | 113.0265 | 0.142
52 | 311.784 | 17.115 | 3.552 | 335.315 | 49.24212 | [5 empty] | Moderate effect, extended joule heating, local reactions (limited spread) – 4 | 4 | 54.99418 | 10000 | 40 | 26.31707 | 26.84379 | 12.66667 | 76.32388 | 113.0265 | 0.142
52 | 311.884 | 17.303 | 3.551 | 335.415 | 49.2856 | [5 empty] | Moderate effect, extended joule heating, local reactions (limited spread) – 4 | 4 | 54.99418 | 10000 | 40 | 26.31707 | 26.84379 | 12.66667 | 76.32388 | 113.0265 | 0.142
52 | 311.984 | 17.376 | 3.552 | 335.514 | 49.35198 | [5 empty] | Moderate effect, extended joule heating, local reactions (limited spread) – 4 | 4 | 54.99418 | 10000 | 40 | 26.31707 | 26.84379 | 12.66667 | 76.32388 | 113.0265 | 0.142
52 | 312.083 | 17.274 | 3.551 | 335.615 | 49.38372 | [5 empty] | Moderate effect, extended joule heating, local reactions (limited spread) – 4 | 4 | 54.99418 | 10000 | 40 | 26.31707 | 26.84379 | 12.66667 | 76.32388 | 113.0265 | 0.142
52 | 312.183 | 17.372 | 3.552 | 335.714 | 49.31871 | [5 empty] | Moderate effect, extended joule heating, local reactions (limited spread) – 4 | 4 | 54.99418 | 10000 | 40 | 26.31707 | 26.84379 | 12.66667 | 76.32388 | 113.0265 | 0.142
52 | 312.283 | 17.331 | 3.552 | 335.815 | 49.31499 | [5 empty] | Moderate effect, extended joule heating, local reactions (limited spread) – 4 | 4 | 54.99418 | 10000 | 40 | 26.31707 | 26.84379 | 12.66667 | 76.32388 | 113.0265 | 0.142
52 | 312.382 | 17.312 | 3.552 | 335.915 | 49.41125 | [5 empty] | Moderate effect, extended joule heating, local reactions (limited spread) – 4 | 4 | 54.99418 | 10000 | 40 | 26.31707 | 26.84379 | 12.66667 | 76.32388 | 113.0265 | 0.142
52 | 312.483 | 17.19 | 3.552 | 336.015 | 49.41727 | [5 empty] | Moderate effect, extended joule heating, local reactions (limited spread) – 4 | 4 | 54.99418 | 10000 | 40 | 26.31707 | 26.84379 | 12.66667 | 76.32388 | 113.0265 | 0.142
52 | 312.582 | 17.332 | 3.552 | 336.116 | 49.44906 | [5 empty] | Moderate effect, extended joule heating, local reactions (limited spread) – 4 | 4 | 54.99418 | 10000 | 40 | 26.31707 | 26.84379 | 12.66667 | 76.32388 | 113.0265 | 0.142
52 | 312.683 | 17.216 | 3.552 | 336.215 | 49.48495 | [5 empty] | Moderate effect, extended joule heating, local reactions (limited spread) – 4 | 4 | 54.99418 | 10000 | 40 | 26.31707 | 26.84379 | 12.66667 | 76.32388 | 113.0265 | 0.142
52 | 312.783 | 17.21 | 3.551 | 336.316 | 49.4827 | [5 empty] | Moderate effect, extended joule heating, local reactions (limited spread) – 4 | 4 | 54.99418 | 10000 | 40 | 26.31707 | 26.84379 | 12.66667 | 76.32388 | 113.0265 | 0.142
52 | 312.884 | 17.116 | 3.553 | 336.416 | 49.44991 | [5 empty] | Moderate effect, extended joule heating, local reactions (limited spread) – 4 | 4 | 54.99418 | 10000 | 40 | 26.31707 | 26.84379 | 12.66667 | 76.32388 | 113.0265 | 0.142
52 | 312.982 | 17.097 | 3.552 | 336.516 | 49.45335 | [5 empty] | Moderate effect, extended joule heating, local reactions (limited spread) – 4 | 4 | 54.99418 | 10000 | 40 | 26.31707 | 26.84379 | 12.66667 | 76.32388 | 113.0265 | 0.142
52 | 313.084 | 17.191 | 3.552 | 336.616 | 49.44951 | [5 empty] | Moderate effect, extended joule heating, local reactions (limited spread) – 4 | 4 | 54.99418 | 10000 | 40 | 26.31707 | 26.84379 | 12.66667 | 76.32388 | 113.0265 | 0.142
52 | 313.183 | 17.159 | 3.552 | 336.715 | 49.48309 | [5 empty] | Moderate effect, extended joule heating, local reactions (limited spread) – 4 | 4 | 54.99418 | 10000 | 40 | 26.31707 | 26.84379 | 12.66667 | 76.32388 | 113.0265 | 0.142
52 | 313.283 | 17.196 | 3.552 | 336.817 | 49.50692 | [5 empty] | Moderate effect, extended joule heating, local reactions (limited spread) – 4 | 4 | 54.99418 | 10000 | 40 | 26.31707 | 26.84379 | 12.66667 | 76.32388 | 113.0265 | 0.142
52 | 313.382 | 17.194 | 3.552 | 336.916 | 49.49473 | [5 empty] | Moderate effect, extended joule heating, local reactions (limited spread) – 4 | 4 | 54.99418 | 10000 | 40 | 26.31707 | 26.84379 | 12.66667 | 76.32388 | 113.0265 | 0.142
52 | 313.486 | 17.924 | 3.552 | [7 empty] | Moderate effect, extended joule heating, local reactions (limited spread) – 4 | 4 | 54.99418 | 10000 | 40 | 26.31707 | 26.84379 | 12.66667 | 76.32388 | 113.0265 | 0.142
52 | 313.583 | 17.112 | 3.552 | [7 empty] | Moderate effect, extended joule heating, local reactions (limited spread) – 4 | 4 | 54.99418 | 10000 | 40 | 26.31707 | 26.84379 | 12.66667 | 76.32388 | 113.0265 | 0.142
52 | 313.682 | 17.155 | 3.552 | [7 empty] | Moderate effect, extended joule heating, local reactions (limited spread) – 4 | 4 | 54.99418 | 10000 | 40 | 26.31707 | 26.84379 | 12.66667 | 76.32388 | 113.0265 | 0.142
52 | 313.783 | 17.189 | 3.552 | [7 empty] | Moderate effect, extended joule heating, local reactions (limited spread) – 4 | 4 | 54.99418 | 10000 | 40 | 26.31707 | 26.84379 | 12.66667 | 76.32388 | 113.0265 | 0.142
52 | 313.883 | 17.253 | 3.552 | [7 empty] | Moderate effect, extended joule heating, local reactions (limited spread) – 4 | 4 | 54.99418 | 10000 | 40 | 26.31707 | 26.84379 | 12.66667 | 76.32388 | 113.0265 | 0.142
52 | 313.989 | 17.218 | 3.55 | [7 empty] | Moderate effect, extended joule heating, local reactions (limited spread) – 4 | 4 | 54.99418 | 10000 | 40 | 26.31707 | 26.84379 | 12.66667 | 76.32388 | 113.0265 | 0.142
52 | 314.083 | 17.13 | 3.552 | [7 empty] | Moderate effect, extended joule heating, local reactions (limited spread) – 4 | 4 | 54.99418 | 10000 | 40 | 26.31707 | 26.84379 | 12.66667 | 76.32388 | 113.0265 | 0.142
52 | 314.183 | 17.268 | 3.552 | [7 empty] | Moderate effect, extended joule heating, local reactions (limited spread) – 4 | 4 | 54.99418 | 10000 | 40 | 26.31707 | 26.84379 | 12.66667 | 76.32388 | 113.0265 | 0.142
52 | 314.283 | 17.058 | 3.552 | [7 empty] | Moderate effect, extended joule heating, local reactions (limited spread) – 4 | 4 | 54.99418 | 10000 | 40 | 26.31707 | 26.84379 | 12.66667 | 76.32388 | 113.0265 | 0.142
52 | 314.383 | 17.255 | 3.552 | [7 empty] | Moderate effect, extended joule heating, local reactions (limited spread) – 4 | 4 | 54.99418 | 10000 | 40 | 26.31707 | 26.84379 | 12.66667 | 76.32388 | 113.0265 | 0.142
52 | 314.482 | 17.151 | 3.552 | [7 empty] | Moderate effect, extended joule heating, local reactions (limited spread) – 4 | 4 | 54.99418 | 10000 | 40 | 26.31707 | 26.84379 | 12.66667 | 76.32388 | 113.0265 | 0.142
52 | 314.582 | 16.994 | 3.552 | [7 empty] | Moderate effect, extended joule heating, local reactions (limited spread) – 4 | 4 | 54.99418 | 10000 | 40 | 26.31707 | 26.84379 | 12.66667 | 76.32388 | 113.0265 | 0.142
52 | 314.684 | 17.176 | 3.552 | [7 empty] | Moderate effect, extended joule heating, local reactions (limited spread) – 4 | 4 | 54.99418 | 10000 | 40 | 26.31707 | 26.84379 | 12.66667 | 76.32388 | 113.0265 | 0.142
52 | 314.783 | 17.181 | 3.555 | [7 empty] | Moderate effect, extended joule heating, local reactions (limited spread) – 4 | 4 | 54.99418 | 10000 | 40 | 26.31707 | 26.84379 | 12.66667 | 76.32388 | 113.0265 | 0.142
52 | 314.884 | 17.274 | 3.55 | [7 empty] | Moderate effect, extended joule heating, local reactions (limited spread) – 4 | 4 | 54.99418 | 10000 | 40 | 26.31707 | 26.84379 | 12.66667 | 76.32388 | 113.0265 | 0.142
52 | 314.984 | 17.196 | 3.552 | [7 empty] | Moderate effect, extended joule heating, local reactions (limited spread) – 4 | 4 | 54.99418 | 10000 | 40 | 26.31707 | 26.84379 | 12.66667 | 76.32388 | 113.0265 | 0.142
52 | 315.084 | 17.283 | 3.552 | [7 empty] | Moderate effect, extended joule heating, local reactions (limited spread) – 4 | 4 | 54.99418 | 10000 | 40 | 26.31707 | 26.84379 | 12.66667 | 76.32388 | 113.0265 | 0.142
52 | 315.183 | 17.256 | 3.552 | [7 empty] | Moderate effect, extended joule heating, local reactions (limited spread) – 4 | 4 | 54.99418 | 10000 | 40 | 26.31707 | 26.84379 | 12.66667 | 76.32388 | 113.0265 | 0.142
52 | 315.283 | 17.163 | 3.552 | [7 empty] | Moderate effect, extended joule heating, local reactions (limited spread) – 4 | 4 | 54.99418 | 10000 | 40 | 26.31707 | 26.84379 | 12.66667 | 76.32388 | 113.0265 | 0.142
52 | 315.383 | 17.245 | 3.552 | [7 empty] | Moderate effect, extended joule heating, local reactions (limited spread) – 4 | 4 | 54.99418 | 10000 | 40 | 26.31707 | 26.84379 | 12.66667 | 76.32388 | 113.0265 | 0.142
52 | 315.484 | 17.275 | 3.551 | [7 empty] | Moderate effect, extended joule heating, local reactions (limited spread) – 4 | 4 | 54.99418 | 10000 | 40 | 26.31707 | 26.84379 | 12.66667 | 76.32388 | 113.0265 | 0.142
52 | 315.583 | 17.291 | 3.552 | [7 empty] | Moderate effect, extended joule heating, local reactions (limited spread) – 4 | 4 | 54.99418 | 10000 | 40 | 26.31707 | 26.84379 | 12.66667 | 76.32388 | 113.0265 | 0.142
52 | 315.683 | 17.174 | 3.551 | [7 empty] | Moderate effect, extended joule heating, local reactions (limited spread) – 4 | 4 | 54.99418 | 10000 | 40 | 26.31707 | 26.84379 | 12.66667 | 76.32388 | 113.0265 | 0.142
52 | 315.783 | 17.286 | 3.554 | [7 empty] | Moderate effect, extended joule heating, local reactions (limited spread) – 4 | 4 | 54.99418 | 10000 | 40 | 26.31707 | 26.84379 | 12.66667 | 76.32388 | 113.0265 | 0.142
52 | 315.884 | 17.345 | 3.552 | [7 empty] | Moderate effect, extended joule heating, local reactions (limited spread) – 4 | 4 | 54.99418 | 10000 | 40 | 26.31707 | 26.84379 | 12.66667 | 76.32388 | 113.0265 | 0.142
52 | 315.983 | 17.417 | 3.553 | [7 empty] | Moderate effect, extended joule heating, local reactions (limited spread) – 4 | 4 | 54.99418 | 10000 | 40 | 26.31707 | 26.84379 | 12.66667 | 76.32388 | 113.0265 | 0.142
52 | 316.083 | 17.446 | 3.551 | [7 empty] | Moderate effect, extended joule heating, local reactions (limited spread) – 4 | 4 | 54.99418 | 10000 | 40 | 26.31707 | 26.84379 | 12.66667 | 76.32388 | 113.0265 | 0.142
52 | 316.182 | 17.368 | 3.552 | [7 empty] | Moderate effect, extended joule heating, local reactions (limited spread) – 4 | 4 | 54.99418 | 10000 | 40 | 26.31707 | 26.84379 | 12.66667 | 76.32388 | 113.0265 | 0.142
52 | 316.283 | 17.22 | 3.552 | [7 empty] | Moderate effect, extended joule heating, local reactions (limited spread) – 4 | 4 | 54.99418 | 10000 | 40 | 26.31707 | 26.84379 | 12.66667 | 76.32388 | 113.0265 | 0.142
52 | 316.383 | 17.8 | 3.552 | [7 empty] | Moderate effect, extended joule heating, local reactions (limited spread) – 4 | 4 | 54.99418 | 10000 | 40 | 26.31707 | 26.84379 | 12.66667 | 76.32388 | 113.0265 | 0.142
52 | 316.482 | 17.325 | 3.552 | [7 empty] | Moderate effect, extended joule heating, local reactions (limited spread) – 4 | 4 | 54.99418 | 10000 | 40 | 26.31707 | 26.84379 | 12.66667 | 76.32388 | 113.0265 | 0.142
52 | 316.583 | 17.087 | 3.552 | [7 empty] | Moderate effect, extended joule heating, local reactions (limited spread) – 4 | 4 | 54.99418 | 10000 | 40 | 26.31707 | 26.84379 | 12.66667 | 76.32388 | 113.0265 | 0.142
52 | 316.683 | 17.258 | 3.552 | [7 empty] | Moderate effect, extended joule heating, local reactions (limited spread) – 4 | 4 | 54.99418 | 10000 | 40 | 26.31707 | 26.84379 | 12.66667 | 76.32388 | 113.0265 | 0.142
52 | 316.796 | 17.249 | 3.555 | [7 empty] | Moderate effect, extended joule heating, local reactions (limited spread) – 4 | 4 | 54.99418 | 10000 | 40 | 26.31707 | 26.84379 | 12.66667 | 76.32388 | 113.0265 | 0.142
52 | 316.885 | 17.416 | 3.552 | [7 empty] | Moderate effect, extended joule heating, local reactions (limited spread) – 4 | 4 | 54.99418 | 10000 | 40 | 26.31707 | 26.84379 | 12.66667 | 76.32388 | 113.0265 | 0.142
52 | 316.983 | 17.217 | 3.553 | [7 empty] | Moderate effect, extended joule heating, local reactions (limited spread) – 4 | 4 | 54.99418 | 10000 | 40 | 26.31707 | 26.84379 | 12.66667 | 76.32388 | 113.0265 | 0.142
52 | 317.083 | 17.196 | 3.552 | [7 empty] | Moderate effect, extended joule heating, local reactions (limited spread) – 4 | 4 | 54.99418 | 10000 | 40 | 26.31707 | 26.84379 | 12.66667 | 76.32388 | 113.0265 | 0.142
52 | 317.183 | 17.218 | 3.552 | [7 empty] | Moderate effect, extended joule heating, local reactions (limited spread) – 4 | 4 | 54.99418 | 10000 | 40 | 26.31707 | 26.84379 | 12.66667 | 76.32388 | 113.0265 | 0.142
52 | 317.282 | 17.131 | 3.552 | [7 empty] | Moderate effect, extended joule heating, local reactions (limited spread) – 4 | 4 | 54.99418 | 10000 | 40 | 26.31707 | 26.84379 | 12.66667 | 76.32388 | 113.0265 | 0.142
52 | 317.382 | 17.271 | 3.552 | [7 empty] | Moderate effect, extended joule heating, local reactions (limited spread) – 4 | 4 | 54.99418 | 10000 | 40 | 26.31707 | 26.84379 | 12.66667 | 76.32388 | 113.0265 | 0.142
52 | 317.482 | 17.23 | 3.552 | [7 empty] | Moderate effect, extended joule heating, local reactions (limited spread) – 4 | 4 | 54.99418 | 10000 | 40 | 26.31707 | 26.84379 | 12.66667 | 76.32388 | 113.0265 | 0.142
52 | 317.595 | 17.339 | 3.552 | [7 empty] | Moderate effect, extended joule heating, local reactions (limited spread) – 4 | 4 | 54.99418 | 10000 | 40 | 26.31707 | 26.84379 | 12.66667 | 76.32388 | 113.0265 | 0.142
52 | 317.684 | 17.194 | 3.553 | [7 empty] | Moderate effect, extended joule heating, local reactions (limited spread) – 4 | 4 | 54.99418 | 10000 | 40 | 26.31707 | 26.84379 | 12.66667 | 76.32388 | 113.0265 | 0.142
52 | 317.782 | 17.32 | 3.553 | [7 empty] | Moderate effect, extended joule heating, local reactions (limited spread) – 4 | 4 | 54.99418 | 10000 | 40 | 26.31707 | 26.84379 | 12.66667 | 76.32388 | 113.0265 | 0.142
52 | 317.883 | 17.058 | 3.552 | [7 empty] | Moderate effect, extended joule heating, local reactions (limited spread) – 4 | 4 | 54.99418 | 10000 | 40 | 26.31707 | 26.84379 | 12.66667 | 76.32388 | 113.0265 | 0.142
52 | 317.981 | 17.285 | 3.554 | [7 empty] | Moderate effect, extended joule heating, local reactions (limited spread) – 4 | 4 | 54.99418 | 10000 | 40 | 26.31707 | 26.84379 | 12.66667 | 76.32388 | 113.0265 | 0.142
52 | 318.084 | 17.183 | 3.552 | [7 empty] | Moderate effect, extended joule heating, local reactions (limited spread) – 4 | 4 | 54.99418 | 10000 | 40 | 26.31707 | 26.84379 | 12.66667 | 76.32388 | 113.0265 | 0.142
52 | 318.182 | 17.273 | 3.552 | [7 empty] | Moderate effect, extended joule heating, local reactions (limited spread) – 4 | 4 | 54.99418 | 10000 | 40 | 26.31707 | 26.84379 | 12.66667 | 76.32388 | 113.0265 | 0.142
52 | 318.281 | 17.176 | 3.552 | [7 empty] | Moderate effect, extended joule heating, local reactions (limited spread) – 4 | 4 | 54.99418 | 10000 | 40 | 26.31707 | 26.84379 | 12.66667 | 76.32388 | 113.0265 | 0.142
52 | 318.381 | 17.213 | 3.552 | [7 empty] | Moderate effect, extended joule heating, local reactions (limited spread) – 4 | 4 | 54.99418 | 10000 | 40 | 26.31707 | 26.84379 | 12.66667 | 76.32388 | 113.0265 | 0.142
52 | 318.482 | 17.316 | 3.552 | [7 empty] | Moderate effect, extended joule heating, local reactions (limited spread) – 4 | 4 | 54.99418 | 10000 | 40 | 26.31707 | 26.84379 | 12.66667 | 76.32388 | 113.0265 | 0.142
52 | 318.61 | 17.154 | 3.552 | [7 empty] | Moderate effect, extended joule heating, local reactions (limited spread) – 4 | 4 | 54.99418 | 10000 | 40 | 26.31707 | 26.84379 | 12.66667 | 76.32388 | 113.0265 | 0.142
52 | 318.681 | 17.325 | 3.551 | [7 empty] | Moderate effect, extended joule heating, local reactions (limited spread) – 4 | 4 | 54.99418 | 10000 | 40 | 26.31707 | 26.84379 | 12.66667 | 76.32388 | 113.0265 | 0.142
52 | 318.781 | 17.307 | 3.551 | [7 empty] | Moderate effect, extended joule heating, local reactions (limited spread) – 4 | 4 | 54.99418 | 10000 | 40 | 26.31707 | 26.84379 | 12.66667 | 76.32388 | 113.0265 | 0.142
52 | 318.882 | 17.209 | 3.553 | [7 empty] | Moderate effect, extended joule heating, local reactions (limited spread) – 4 | 4 | 54.99418 | 10000 | 40 | 26.31707 | 26.84379 | 12.66667 | 76.32388 | 113.0265 | 0.142
52 | 318.982 | 17.351 | 3.552 | [7 empty] | Moderate effect, extended joule heating, local reactions (limited spread) – 4 | 4 | 54.99418 | 10000 | 40 | 26.31707 | 26.84379 | 12.66667 | 76.32388 | 113.0265 | 0.142
52 | 319.084 | 17.388 | 3.552 | [7 empty] | Moderate effect, extended joule heating, local reactions (limited spread) – 4 | 4 | 54.99418 | 10000 | 40 | 26.31707 | 26.84379 | 12.66667 | 76.32388 | 113.0265 | 0.142
52 | 319.183 | 17.377 | 3.552 | [7 empty] | Moderate effect, extended joule heating, local reactions (limited spread) – 4 | 4 | 54.99418 | 10000 | 40 | 26.31707 | 26.84379 | 12.66667 | 76.32388 | 113.0265 | 0.142
52 | 319.282 | 17.867 | 3.552 | [7 empty] | Moderate effect, extended joule heating, local reactions (limited spread) – 4 | 4 | 54.99418 | 10000 | 40 | 26.31707 | 26.84379 | 12.66667 | 76.32388 | 113.0265 | 0.142
52 | 319.382 | 17.242 | 3.552 | [7 empty] | Moderate effect, extended joule heating, local reactions (limited spread) – 4 | 4 | 54.99418 | 10000 | 40 | 26.31707 | 26.84379 | 12.66667 | 76.32388 | 113.0265 | 0.142
52 | 319.482 | 17.374 | 3.552 | [7 empty] | Moderate effect, extended joule heating, local reactions (limited spread) – 4 | 4 | 54.99418 | 10000 | 40 | 26.31707 | 26.84379 | 12.66667 | 76.32388 | 113.0265 | 0.142
52 | 319.582 | 17.238 | 3.553 | [7 empty] | Moderate effect, extended joule heating, local reactions (limited spread) – 4 | 4 | 54.99418 | 10000 | 40 | 26.31707 | 26.84379 | 12.66667 | 76.32388 | 113.0265 | 0.142
52 | 319.683 | 17.271 | 3.555 | [7 empty] | Moderate effect, extended joule heating, local reactions (limited spread) – 4 | 4 | 54.99418 | 10000 | 40 | 26.31707 | 26.84379 | 12.66667 | 76.32388 | 113.0265 | 0.142
52 | 319.781 | 17.283 | 3.551 | [7 empty] | Moderate effect, extended joule heating, local reactions (limited spread) – 4 | 4 | 54.99418 | 10000 | 40 | 26.31707 | 26.84379 | 12.66667 | 76.32388 | 113.0265 | 0.142
52 | 319.882 | 17.301 | 3.554 | [7 empty] | Moderate effect, extended joule heating, local reactions (limited spread) – 4 | 4 | 54.99418 | 10000 | 40 | 26.31707 | 26.84379 | 12.66667 | 76.32388 | 113.0265 | 0.142
52 | 319.981 | 17.146 | 3.552 | [7 empty] | Moderate effect, extended joule heating, local reactions (limited spread) – 4 | 4 | 54.99418 | 10000 | 40 | 26.31707 | 26.84379 | 12.66667 | 76.32388 | 113.0265 | 0.142
52 | 320.082 | 17.246 | 3.552 | [7 empty] | Moderate effect, extended joule heating, local reactions (limited spread) – 4 | 4 | 54.99418 | 10000 | 40 | 26.31707 | 26.84379 | 12.66667 | 76.32388 | 113.0265 | 0.142
52 | 320.181 | 17.255 | 3.552 | [7 empty] | Moderate effect, extended joule heating, local reactions (limited spread) – 4 | 4 | 54.99418 | 10000 | 40 | 26.31707 | 26.84379 | 12.66667 | 76.32388 | 113.0265 | 0.142
52 | 320.283 | 17.379 | 3.552 | [7 empty] | Moderate effect, extended joule heating, local reactions (limited spread) – 4 | 4 | 54.99418 | 10000 | 40 | 26.31707 | 26.84379 | 12.66667 | 76.32388 | 113.0265 | 0.142
52 | 320.381 | 17.181 | 3.552 | [7 empty] | Moderate effect, extended joule heating, local reactions (limited spread) – 4 | 4 | 54.99418 | 10000 | 40 | 26.31707 | 26.84379 | 12.66667 | 76.32388 | 113.0265 | 0.142
52 | 320.482 | 17.237 | 3.552 | [7 empty] | Moderate effect, extended joule heating, local reactions (limited spread) – 4 | 4 | 54.99418 | 10000 | 40 | 26.31707 | 26.84379 | 12.66667 | 76.32388 | 113.0265 | 0.142
52 | 320.581 | 17.406 | 3.551 | [7 empty] | Moderate effect, extended joule heating, local reactions (limited spread) – 4 | 4 | 54.99418 | 10000 | 40 | 26.31707 | 26.84379 | 12.66667 | 76.32388 | 113.0265 | 0.142
52 | 320.681 | 17.248 | 3.552 | [7 empty] | Moderate effect, extended joule heating, local reactions (limited spread) – 4 | 4 | 54.99418 | 10000 | 40 | 26.31707 | 26.84379 | 12.66667 | 76.32388 | 113.0265 | 0.142
52 | 320.781 | 17.3 | 3.552 | [7 empty] | Moderate effect, extended joule heating, local reactions (limited spread) – 4 | 4 | 54.99418 | 10000 | 40 | 26.31707 | 26.84379 | 12.66667 | 76.32388 | 113.0265 | 0.142
52 | 320.882 | 17.247 | 3.552 | [7 empty] | Moderate effect, extended joule heating, local reactions (limited spread) – 4 | 4 | 54.99418 | 10000 | 40 | 26.31707 | 26.84379 | 12.66667 | 76.32388 | 113.0265 | 0.142
52 | 320.982 | 17.343 | 3.552 | [7 empty] | Moderate effect, extended joule heating, local reactions (limited spread) – 4 | 4 | 54.99418 | 10000 | 40 | 26.31707 | 26.84379 | 12.66667 | 76.32388 | 113.0265 | 0.142
52 | 321.083 | 17.241 | 3.552 | [7 empty] | Moderate effect, extended joule heating, local reactions (limited spread) – 4 | 4 | 54.99418 | 10000 | 40 | 26.31707 | 26.84379 | 12.66667 | 76.32388 | 113.0265 | 0.142
52 | 321.183 | 17.151 | 3.552 | [7 empty] | Moderate effect, extended joule heating, local reactions (limited spread) – 4 | 4 | 54.99418 | 10000 | 40 | 26.31707 | 26.84379 | 12.66667 | 76.32388 | 113.0265 | 0.142
52 | 321.283 | 17.165 | 3.552 | [7 empty] | Moderate effect, extended joule heating, local reactions (limited spread) – 4 | 4 | 54.99418 | 10000 | 40 | 26.31707 | 26.84379 | 12.66667 | 76.32388 | 113.0265 | 0.142
52 | 321.395 | 17.127 | 3.552 | [7 empty] | Moderate effect, extended joule heating, local reactions (limited spread) – 4 | 4 | 54.99418 | 10000 | 40 | 26.31707 | 26.84379 | 12.66667 | 76.32388 | 113.0265 | 0.142
52 | 321.483 | 17.242 | 3.552 | [7 empty] | Moderate effect, extended joule heating, local reactions (limited spread) – 4 | 4 | 54.99418 | 10000 | 40 | 26.31707 | 26.84379 | 12.66667 | 76.32388 | 113.0265 | 0.142
52 | 321.582 | 17.284 | 3.554 | [7 empty] | Moderate effect, extended joule heating, local reactions (limited spread) – 4 | 4 | 54.99418 | 10000 | 40 | 26.31707 | 26.84379 | 12.66667 | 76.32388 | 113.0265 | 0.142
52 | 321.681 | 17.319 | 3.552 | [7 empty] | Moderate effect, extended joule heating, local reactions (limited spread) – 4 | 4 | 54.99418 | 10000 | 40 | 26.31707 | 26.84379 | 12.66667 | 76.32388 | 113.0265 | 0.142
52 | 321.781 | 17.254 | 3.552 | [7 empty] | Moderate effect, extended joule heating, local reactions (limited spread) – 4 | 4 | 54.99418 | 10000 | 40 | 26.31707 | 26.84379 | 12.66667 | 76.32388 | 113.0265 | 0.142
52 | 321.883 | 17.175 | 3.551 | [7 empty] | Moderate effect, extended joule heating, local reactions (limited spread) – 4 | 4 | 54.99418 | 10000 | 40 | 26.31707 | 26.84379 | 12.66667 | 76.32388 | 113.0265 | 0.142
52 | 321.982 | 17.352 | 3.552 | [7 empty] | Moderate effect, extended joule heating, local reactions (limited spread) – 4 | 4 | 54.99418 | 10000 | 40 | 26.31707 | 26.84379 | 12.66667 | 76.32388 | 113.0265 | 0.142
52 | 322.081 | 17.312 | 3.552 | [7 empty] | Moderate effect, extended joule heating, local reactions (limited spread) – 4 | 4 | 54.99418 | 10000 | 40 | 26.31707 | 26.84379 | 12.66667 | 76.32388 | 113.0265 | 0.142
52 | 322.181 | 17.388 | 3.552 | [7 empty] | Moderate effect, extended joule heating, local reactions (limited spread) – 4 | 4 | 54.99418 | 10000 | 40 | 26.31707 | 26.84379 | 12.66667 | 76.32388 | 113.0265 | 0.142
52 | 322.281 | 17.392 | 3.552 | [7 empty] | Moderate effect, extended joule heating, local reactions (limited spread) – 4 | 4 | 54.99418 | 10000 | 40 | 26.31707 | 26.84379 | 12.66667 | 76.32388 | 113.0265 | 0.142
52 | 322.382 | 17.194 | 3.552 | [7 empty] | Moderate effect, extended joule heating, local reactions (limited spread) – 4 | 4 | 54.99418 | 10000 | 40 | 26.31707 | 26.84379 | 12.66667 | 76.32388 | 113.0265 | 0.142
52 | 322.482 | 17.395 | 3.551 | [7 empty] | Moderate effect, extended joule heating, local reactions (limited spread) – 4 | 4 | 54.99418 | 10000 | 40 | 26.31707 | 26.84379 | 12.66667 | 76.32388 | 113.0265 | 0.142
52 | 322.582 | 17.354 | 3.554 | [7 empty] | Moderate effect, extended joule heating, local reactions (limited spread) – 4 | 4 | 54.99418 | 10000 | 40 | 26.31707 | 26.84379 | 12.66667 | 76.32388 | 113.0265 | 0.142
52 | 322.682 | 17.297 | 3.552 | [7 empty] | Moderate effect, extended joule heating, local reactions (limited spread) – 4 | 4 | 54.99418 | 10000 | 40 | 26.31707 | 26.84379 | 12.66667 | 76.32388 | 113.0265 | 0.142
52 | 322.796 | 17.28 | 3.555 | [7 empty] | Moderate effect, extended joule heating, local reactions (limited spread) – 4 | 4 | 54.99418 | 10000 | 40 | 26.31707 | 26.84379 | 12.66667 | 76.32388 | 113.0265 | 0.142
52 | 322.882 | 17.234 | 3.553 | [7 empty] | Moderate effect, extended joule heating, local reactions (limited spread) – 4 | 4 | 54.99418 | 10000 | 40 | 26.31707 | 26.84379 | 12.66667 | 76.32388 | 113.0265 | 0.142
52 | 322.982 | 17.369 | 3.552 | [7 empty] | Moderate effect, extended joule heating, local reactions (limited spread) – 4 | 4 | 54.99418 | 10000 | 40 | 26.31707 | 26.84379 | 12.66667 | 76.32388 | 113.0265 | 0.142
52 | 323.081 | 17.398 | 3.552 | [7 empty] | Moderate effect, extended joule heating, local reactions (limited spread) – 4 | 4 | 54.99418 | 10000 | 40 | 26.31707 | 26.84379 | 12.66667 | 76.32388 | 113.0265 | 0.142
52 | 323.181 | 17.196 | 3.552 | [7 empty] | Moderate effect, extended joule heating, local reactions (limited spread) – 4 | 4 | 54.99418 | 10000 | 40 | 26.31707 | 26.84379 | 12.66667 | 76.32388 | 113.0265 | 0.142
52 | 323.282 | 17.343 | 3.552 | [7 empty] | Moderate effect, extended joule heating, local reactions (limited spread) – 4 | 4 | 54.99418 | 10000 | 40 | 26.31707 | 26.84379 | 12.66667 | 76.32388 | 113.0265 | 0.142
52 | 323.381 | 17.243 | 3.552 | [7 empty] | Moderate effect, extended joule heating, local reactions (limited spread) – 4 | 4 | 54.99418 | 10000 | 40 | 26.31707 | 26.84379 | 12.66667 | 76.32388 | 113.0265 | 0.142
52 | 323.483 | 17.261 | 3.551 | [7 empty] | Moderate effect, extended joule heating, local reactions (limited spread) – 4 | 4 | 54.99418 | 10000 | 40 | 26.31707 | 26.84379 | 12.66667 | 76.32388 | 113.0265 | 0.142
52 | 323.582 | 17.422 | 3.553 | [7 empty] | Moderate effect, extended joule heating, local reactions (limited spread) – 4 | 4 | 54.99418 | 10000 | 40 | 26.31707 | 26.84379 | 12.66667 | 76.32388 | 113.0265 | 0.142
52 | 323.684 | 17.32 | 3.551 | [7 empty] | Moderate effect, extended joule heating, local reactions (limited spread) – 4 | 4 | 54.99418 | 10000 | 40 | 26.31707 | 26.84379 | 12.66667 | 76.32388 | 113.0265 | 0.142
52 | 323.782 | 17.397 | 3.551 | [7 empty] | Moderate effect, extended joule heating, local reactions (limited spread) – 4 | 4 | 54.99418 | 10000 | 40 | 26.31707 | 26.84379 | 12.66667 | 76.32388 | 113.0265 | 0.142
52 | 323.883 | 17.413 | 3.552 | [7 empty] | Moderate effect, extended joule heating, local reactions (limited spread) – 4 | 4 | 54.99418 | 10000 | 40 | 26.31707 | 26.84379 | 12.66667 | 76.32388 | 113.0265 | 0.142
52 | 323.984 | 17.348 | 3.552 | [7 empty] | Moderate effect, extended joule heating, local reactions (limited spread) – 4 | 4 | 54.99418 | 10000 | 40 | 26.31707 | 26.84379 | 12.66667 | 76.32388 | 113.0265 | 0.142
52 | 324.083 | 17.336 | 3.552 | [7 empty] | Moderate effect, extended joule heating, local reactions (limited spread) – 4 | 4 | 54.99418 | 10000 | 40 | 26.31707 | 26.84379 | 12.66667 | 76.32388 | 113.0265 | 0.142
52 | 324.186 | 17.396 | 3.552 | [7 empty] | Moderate effect, extended joule heating, local reactions (limited spread) – 4 | 4 | 54.99418 | 10000 | 40 | 26.31707 | 26.84379 | 12.66667 | 76.32388 | 113.0265 | 0.142
52 | 324.282 | 17.276 | 3.552 | [7 empty] | Moderate effect, extended joule heating, local reactions (limited spread) – 4 | 4 | 54.99418 | 10000 | 40 | 26.31707 | 26.84379 | 12.66667 | 76.32388 | 113.0265 | 0.142
52 | 324.382 | 17.356 | 3.552 | [7 empty] | Moderate effect, extended joule heating, local reactions (limited spread) – 4 | 4 | 54.99418 | 10000 | 40 | 26.31707 | 26.84379 | 12.66667 | 76.32388 | 113.0265 | 0.142
52 | 324.483 | 17.383 | 3.551 | [7 empty] | Moderate effect, extended joule heating, local reactions (limited spread) – 4 | 4 | 54.99418 | 10000 | 40 | 26.31707 | 26.84379 | 12.66667 | 76.32388 | 113.0265 | 0.142
52 | 324.582 | 17.506 | 3.55 | [7 empty] | Moderate effect, extended joule heating, local reactions (limited spread) – 4 | 4 | 54.99418 | 10000 | 40 | 26.31707 | 26.84379 | 12.66667 | 76.32388 | 113.0265 | 0.142
52 | 324.685 | 17.297 | 3.552 | [7 empty] | Moderate effect, extended joule heating, local reactions (limited spread) – 4 | 4 | 54.99418 | 10000 | 40 | 26.31707 | 26.84379 | 12.66667 | 76.32388 | 113.0265 | 0.142
52 | 324.783 | 17.25 | 3.553 | [7 empty] | Moderate effect, extended joule heating, local reactions (limited spread) – 4 | 4 | 54.99418 | 10000 | 40 | 26.31707 | 26.84379 | 12.66667 | 76.32388 | 113.0265 | 0.142
52 | 324.883 | 17.43 | 3.552 | [7 empty] | Moderate effect, extended joule heating, local reactions (limited spread) – 4 | 4 | 54.99418 | 10000 | 40 | 26.31707 | 26.84379 | 12.66667 | 76.32388 | 113.0265 | 0.142
52 | 324.983 | 17.407 | 3.552 | [7 empty] | Moderate effect, extended joule heating, local reactions (limited spread) – 4 | 4 | 54.99418 | 10000 | 40 | 26.31707 | 26.84379 | 12.66667 | 76.32388 | 113.0265 | 0.142
52 | 325.083 | 17.299 | 3.552 | [7 empty] | Moderate effect, extended joule heating, local reactions (limited spread) – 4 | 4 | 54.99418 | 10000 | 40 | 26.31707 | 26.84379 | 12.66667 | 76.32388 | 113.0265 | 0.142
52 | 325.182 | 17.445 | 3.552 | [7 empty] | Moderate effect, extended joule heating, local reactions (limited spread) – 4 | 4 | 54.99418 | 10000 | 40 | 26.31707 | 26.84379 | 12.66667 | 76.32388 | 113.0265 | 0.142
52 | 325.283 | 17.491 | 3.552 | [7 empty] | Moderate effect, extended joule heating, local reactions (limited spread) – 4 | 4 | 54.99418 | 10000 | 40 | 26.31707 | 26.84379 | 12.66667 | 76.32388 | 113.0265 | 0.142
52 | 325.383 | 17.561 | 3.551 | [7 empty] | Moderate effect, extended joule heating, local reactions (limited spread) – 4 | 4 | 54.99418 | 10000 | 40 | 26.31707 | 26.84379 | 12.66667 | 76.32388 | 113.0265 | 0.142
52 | 325.484 | 17.372 | 3.55 | [7 empty] | Moderate effect, extended joule heating, local reactions (limited spread) – 4 | 4 | 54.99418 | 10000 | 40 | 26.31707 | 26.84379 | 12.66667 | 76.32388 | 113.0265 | 0.142
52 | 325.583 | 17.589 | 3.55 | [7 empty] | Moderate effect, extended joule heating, local reactions (limited spread) – 4 | 4 | 54.99418 | 10000 | 40 | 26.31707 | 26.84379 | 12.66667 | 76.32388 | 113.0265 | 0.142
52 | 325.682 | 17.429 | 3.552 | [7 empty] | Moderate effect, extended joule heating, local reactions (limited spread) – 4 | 4 | 54.99418 | 10000 | 40 | 26.31707 | 26.84379 | 12.66667 | 76.32388 | 113.0265 | 0.142
52 | 325.784 | 17.397 | 3.551 | [7 empty] | Moderate effect, extended joule heating, local reactions (limited spread) – 4 | 4 | 54.99418 | 10000 | 40 | 26.31707 | 26.84379 | 12.66667 | 76.32388 | 113.0265 | 0.142
52 | 325.884 | 17.537 | 3.552 | [7 empty] | Moderate effect, extended joule heating, local reactions (limited spread) – 4 | 4 | 54.99418 | 10000 | 40 | 26.31707 | 26.84379 | 12.66667 | 76.32388 | 113.0265 | 0.142
52 | 325.984 | 17.45 | 3.552 | [7 empty] | Moderate effect, extended joule heating, local reactions (limited spread) – 4 | 4 | 54.99418 | 10000 | 40 | 26.31707 | 26.84379 | 12.66667 | 76.32388 | 113.0265 | 0.142
52 | 326.084 | 17.525 | 3.552 | [7 empty] | Moderate effect, extended joule heating, local reactions (limited spread) – 4 | 4 | 54.99418 | 10000 | 40 | 26.31707 | 26.84379 | 12.66667 | 76.32388 | 113.0265 | 0.142
52 | 326.184 | 17.544 | 3.552 | [7 empty] | Moderate effect, extended joule heating, local reactions (limited spread) – 4 | 4 | 54.99418 | 10000 | 40 | 26.31707 | 26.84379 | 12.66667 | 76.32388 | 113.0265 | 0.142
52 | 326.282 | 17.511 | 3.552 | [7 empty] | Moderate effect, extended joule heating, local reactions (limited spread) – 4 | 4 | 54.99418 | 10000 | 40 | 26.31707 | 26.84379 | 12.66667 | 76.32388 | 113.0265 | 0.142
52 | 326.382 | 17.611 | 3.551 | [7 empty] | Moderate effect, extended joule heating, local reactions (limited spread) – 4 | 4 | 54.99418 | 10000 | 40 | 26.31707 | 26.84379 | 12.66667 | 76.32388 | 113.0265 | 0.142
52 | 326.484 | 17.481 | 3.55 | [7 empty] | Moderate effect, extended joule heating, local reactions (limited spread) – 4 | 4 | 54.99418 | 10000 | 40 | 26.31707 | 26.84379 | 12.66667 | 76.32388 | 113.0265 | 0.142
52 | 326.583 | 17.425 | 3.551 | [7 empty] | Moderate effect, extended joule heating, local reactions (limited spread) – 4 | 4 | 54.99418 | 10000 | 40 | 26.31707 | 26.84379 | 12.66667 | 76.32388 | 113.0265 | 0.142
52 | 326.682 | 17.339 | 3.553 | [7 empty] | Moderate effect, extended joule heating, local reactions (limited spread) – 4 | 4 | 54.99418 | 10000 | 40 | 26.31707 | 26.84379 | 12.66667 | 76.32388 | 113.0265 | 0.142
52 | 326.782 | 17.341 | 3.552 | [7 empty] | Moderate effect, extended joule heating, local reactions (limited spread) – 4 | 4 | 54.99418 | 10000 | 40 | 26.31707 | 26.84379 | 12.66667 | 76.32388 | 113.0265 | 0.142
52 | 326.884 | 17.441 | 3.552 | [7 empty] | Moderate effect, extended joule heating, local reactions (limited spread) – 4 | 4 | 54.99418 | 10000 | 40 | 26.31707 | 26.84379 | 12.66667 | 76.32388 | 113.0265 | 0.142
52 | 326.982 | 17.421 | 3.552 | [7 empty] | Moderate effect, extended joule heating, local reactions (limited spread) – 4 | 4 | 54.99418 | 10000 | 40 | 26.31707 | 26.84379 | 12.66667 | 76.32388 | 113.0265 | 0.142
52 | 327.083 | 17.437 | 3.552 | [7 empty] | Moderate effect, extended joule heating, local reactions (limited spread) – 4 | 4 | 54.99418 | 10000 | 40 | 26.31707 | 26.84379 | 12.66667 | 76.32388 | 113.0265 | 0.142
52 | 327.183 | 17.477 | 3.552 | [7 empty] | Moderate effect, extended joule heating, local reactions (limited spread) – 4 | 4 | 54.99418 | 10000 | 40 | 26.31707 | 26.84379 | 12.66667 | 76.32388 | 113.0265 | 0.142
52 | 327.283 | 17.372 | 3.552 | [7 empty] | Moderate effect, extended joule heating, local reactions (limited spread) – 4 | 4 | 54.99418 | 10000 | 40 | 26.31707 | 26.84379 | 12.66667 | 76.32388 | 113.0265 | 0.142
52 | 327.384 | 17.504 | 3.552 | [7 empty] | Moderate effect, extended joule heating, local reactions (limited spread) – 4 | 4 | 54.99418 | 10000 | 40 | 26.31707 | 26.84379 | 12.66667 | 76.32388 | 113.0265 | 0.142
52 | 327.483 | 17.368 | 3.55 | [7 empty] | Moderate effect, extended joule heating, local reactions (limited spread) – 4 | 4 | 54.99418 | 10000 | 40 | 26.31707 | 26.84379 | 12.66667 | 76.32388 | 113.0265 | 0.142
52 | 327.583 | 17.486 | 3.551 | [7 empty] | Moderate effect, extended joule heating, local reactions (limited spread) – 4 | 4 | 54.99418 | 10000 | 40 | 26.31707 | 26.84379 | 12.66667 | 76.32388 | 113.0265 | 0.142
52 | 327.682 | 17.55 | 3.552 | [7 empty] | Moderate effect, extended joule heating, local reactions (limited spread) – 4 | 4 | 54.99418 | 10000 | 40 | 26.31707 | 26.84379 | 12.66667 | 76.32388 | 113.0265 | 0.142
52 | 327.783 | 17.518 | 3.552 | [7 empty] | Moderate effect, extended joule heating, local reactions (limited spread) – 4 | 4 | 54.99418 | 10000 | 40 | 26.31707 | 26.84379 | 12.66667 | 76.32388 | 113.0265 | 0.142
52 | 327.884 | 17.446 | 3.552 | [7 empty] | Moderate effect, extended joule heating, local reactions (limited spread) – 4 | 4 | 54.99418 | 10000 | 40 | 26.31707 | 26.84379 | 12.66667 | 76.32388 | 113.0265 | 0.142
52 | 327.983 | 17.648 | 3.552 | [7 empty] | Moderate effect, extended joule heating, local reactions (limited spread) – 4 | 4 | 54.99418 | 10000 | 40 | 26.31707 | 26.84379 | 12.66667 | 76.32388 | 113.0265 | 0.142
52 | 328.083 | 17.476 | 3.552 | [7 empty] | Moderate effect, extended joule heating, local reactions (limited spread) – 4 | 4 | 54.99418 | 10000 | 40 | 26.31707 | 26.84379 | 12.66667 | 76.32388 | 113.0265 | 0.142
52 | 328.183 | 17.396 | 3.552 | [7 empty] | Moderate effect, extended joule heating, local reactions (limited spread) – 4 | 4 | 54.99418 | 10000 | 40 | 26.31707 | 26.84379 | 12.66667 | 76.32388 | 113.0265 | 0.142
52 | 328.283 | 17.413 | 3.551 | [7 empty] | Moderate effect, extended joule heating, local reactions (limited spread) – 4 | 4 | 54.99418 | 10000 | 40 | 26.31707 | 26.84379 | 12.66667 | 76.32388 | 113.0265 | 0.142
52 | 328.382 | 17.406 | 3.556 | [7 empty] | Moderate effect, extended joule heating, local reactions (limited spread) – 4 | 4 | 54.99418 | 10000 | 40 | 26.31707 | 26.84379 | 12.66667 | 76.32388 | 113.0265 | 0.142
52 | 328.482 | 17.446 | 3.552 | [7 empty] | Moderate effect, extended joule heating, local reactions (limited spread) – 4 | 4 | 54.99418 | 10000 | 40 | 26.31707 | 26.84379 | 12.66667 | 76.32388 | 113.0265 | 0.142
52 | 328.583 | 17.399 | 3.552 | [7 empty] | Moderate effect, extended joule heating, local reactions (limited spread) – 4 | 4 | 54.99418 | 10000 | 40 | 26.31707 | 26.84379 | 12.66667 | 76.32388 | 113.0265 | 0.142
52 | 328.684 | 17.419 | 3.551 | [7 empty] | Moderate effect, extended joule heating, local reactions (limited spread) – 4 | 4 | 54.99418 | 10000 | 40 | 26.31707 | 26.84379 | 12.66667 | 76.32388 | 113.0265 | 0.142
52 | 328.782 | 17.374 | 3.552 | [7 empty] | Moderate effect, extended joule heating, local reactions (limited spread) – 4 | 4 | 54.99418 | 10000 | 40 | 26.31707 | 26.84379 | 12.66667 | 76.32388 | 113.0265 | 0.142
52 | 328.883 | 17.395 | 3.552 | [7 empty] | Moderate effect, extended joule heating, local reactions (limited spread) – 4 | 4 | 54.99418 | 10000 | 40 | 26.31707 | 26.84379 | 12.66667 | 76.32388 | 113.0265 | 0.142
52 | 328.983 | 17.338 | 3.552 | [7 empty] | Moderate effect, extended joule heating, local reactions (limited spread) – 4 | 4 | 54.99418 | 10000 | 40 | 26.31707 | 26.84379 | 12.66667 | 76.32388 | 113.0265 | 0.142
52 | 329.082 | 17.328 | 3.552 | [7 empty] | Moderate effect, extended joule heating, local reactions (limited spread) – 4 | 4 | 54.99418 | 10000 | 40 | 26.31707 | 26.84379 | 12.66667 | 76.32388 | 113.0265 | 0.142
52 | 329.182 | 17.346 | 3.551 | [7 empty] | Moderate effect, extended joule heating, local reactions (limited spread) – 4 | 4 | 54.99418 | 10000 | 40 | 26.31707 | 26.84379 | 12.66667 | 76.32388 | 113.0265 | 0.142
52 | 329.283 | 17.433 | 3.552 | [7 empty] | Moderate effect, extended joule heating, local reactions (limited spread) – 4 | 4 | 54.99418 | 10000 | 40 | 26.31707 | 26.84379 | 12.66667 | 76.32388 | 113.0265 | 0.142
52 | 329.383 | 17.322 | 3.551 | [7 empty] | Moderate effect, extended joule heating, local reactions (limited spread) – 4 | 4 | 54.99418 | 10000 | 40 | 26.31707 | 26.84379 | 12.66667 | 76.32388 | 113.0265 | 0.142
52 | 329.482 | 17.39 | 3.552 | [7 empty] | Moderate effect, extended joule heating, local reactions (limited spread) – 4 | 4 | 54.99418 | 10000 | 40 | 26.31707 | 26.84379 | 12.66667 | 76.32388 | 113.0265 | 0.142
52 | 329.582 | 17.388 | 3.551 | [7 empty] | Moderate effect, extended joule heating, local reactions (limited spread) – 4 | 4 | 54.99418 | 10000 | 40 | 26.31707 | 26.84379 | 12.66667 | 76.32388 | 113.0265 | 0.142
52 | 329.683 | 17.424 | 3.551 | [7 empty] | Moderate effect, extended joule heating, local reactions (limited spread) – 4 | 4 | 54.99418 | 10000 | 40 | 26.31707 | 26.84379 | 12.66667 | 76.32388 | 113.0265 | 0.142
52 | 329.782 | 17.362 | 3.551 | [7 empty] | Moderate effect, extended joule heating, local reactions (limited spread) – 4 | 4 | 54.99418 | 10000 | 40 | 26.31707 | 26.84379 | 12.66667 | 76.32388 | 113.0265 | 0.142
52 | 329.884 | 17.345 | 3.551 | [7 empty] | Moderate effect, extended joule heating, local reactions (limited spread) – 4 | 4 | 54.99418 | 10000 | 40 | 26.31707 | 26.84379 | 12.66667 | 76.32388 | 113.0265 | 0.142
52 | 329.984 | 17.337 | 3.551 | [7 empty] | Moderate effect, extended joule heating, local reactions (limited spread) – 4 | 4 | 54.99418 | 10000 | 40 | 26.31707 | 26.84379 | 12.66667 | 76.32388 | 113.0265 | 0.142
52 | 330.083 | 17.483 | 3.551 | [7 empty] | Moderate effect, extended joule heating, local reactions (limited spread) – 4 | 4 | 54.99418 | 10000 | 40 | 26.31707 | 26.84379 | 12.66667 | 76.32388 | 113.0265 | 0.142
52 | 330.183 | 17.536 | 3.552 | [7 empty] | Moderate effect, extended joule heating, local reactions (limited spread) – 4 | 4 | 54.99418 | 10000 | 40 | 26.31707 | 26.84379 | 12.66667 | 76.32388 | 113.0265 | 0.142
52 | 330.284 | 17.332 | 3.551 | [7 empty] | Moderate effect, extended joule heating, local reactions (limited spread) – 4 | 4 | 54.99418 | 10000 | 40 | 26.31707 | 26.84379 | 12.66667 | 76.32388 | 113.0265 | 0.142
52 | 330.383 | 17.261 | 3.552 | [7 empty] | Moderate effect, extended joule heating, local reactions (limited spread) – 4 | 4 | 54.99418 | 10000 | 40 | 26.31707 | 26.84379 | 12.66667 | 76.32388 | 113.0265 | 0.142
52 | 330.483 | 17.496 | 3.551 | [7 empty] | Moderate effect, extended joule heating, local reactions (limited spread) – 4 | 4 | 54.99418 | 10000 | 40 | 26.31707 | 26.84379 | 12.66667 | 76.32388 | 113.0265 | 0.142
52 | 330.583 | 17.444 | 3.552 | [7 empty] | Moderate effect, extended joule heating, local reactions (limited spread) – 4 | 4 | 54.99418 | 10000 | 40 | 26.31707 | 26.84379 | 12.66667 | 76.32388 | 113.0265 | 0.142
52 | 330.683 | 17.459 | 3.551 | [7 empty] | Moderate effect, extended joule heating, local reactions (limited spread) – 4 | 4 | 54.99418 | 10000 | 40 | 26.31707 | 26.84379 | 12.66667 | 76.32388 | 113.0265 | 0.142
52 | 330.79 | 17.336 | 3.551 | [7 empty] | Moderate effect, extended joule heating, local reactions (limited spread) – 4 | 4 | 54.99418 | 10000 | 40 | 26.31707 | 26.84379 | 12.66667 | 76.32388 | 113.0265 | 0.142
52 | 330.883 | 17.421 | 3.551 | [7 empty] | Moderate effect, extended joule heating, local reactions (limited spread) – 4 | 4 | 54.99418 | 10000 | 40 | 26.31707 | 26.84379 | 12.66667 | 76.32388 | 113.0265 | 0.142
52 | 330.983 | 17.341 | 3.551 | [7 empty] | Moderate effect, extended joule heating, local reactions (limited spread) – 4 | 4 | 54.99418 | 10000 | 40 | 26.31707 | 26.84379 | 12.66667 | 76.32388 | 113.0265 | 0.142
52 | 331.083 | 17.452 | 3.551 | [7 empty] | Moderate effect, extended joule heating, local reactions (limited spread) – 4 | 4 | 54.99418 | 10000 | 40 | 26.31707 | 26.84379 | 12.66667 | 76.32388 | 113.0265 | 0.142
52 | 331.182 | 17.256 | 3.552 | [7 empty] | Moderate effect, extended joule heating, local reactions (limited spread) – 4 | 4 | 54.99418 | 10000 | 40 | 26.31707 | 26.84379 | 12.66667 | 76.32388 | 113.0265 | 0.142
52 | 331.288 | 17.316 | 3.552 | [7 empty] | Moderate effect, extended joule heating, local reactions (limited spread) – 4 | 4 | 54.99418 | 10000 | 40 | 26.31707 | 26.84379 | 12.66667 | 76.32388 | 113.0265 | 0.142
52 | 331.382 | 17.413 | 3.551 | [7 empty] | Moderate effect, extended joule heating, local reactions (limited spread) – 4 | 4 | 54.99418 | 10000 | 40 | 26.31707 | 26.84379 | 12.66667 | 76.32388 | 113.0265 | 0.142
52 | 331.483 | 17.439 | 3.551 | [7 empty] | Moderate effect, extended joule heating, local reactions (limited spread) – 4 | 4 | 54.99418 | 10000 | 40 | 26.31707 | 26.84379 | 12.66667 | 76.32388 | 113.0265 | 0.142
52 | 331.583 | 17.416 | 3.552 | [7 empty] | Moderate effect, extended joule heating, local reactions (limited spread) – 4 | 4 | 54.99418 | 10000 | 40 | 26.31707 | 26.84379 | 12.66667 | 76.32388 | 113.0265 | 0.142
52 | 331.683 | 17.526 | 3.551 | [7 empty] | Moderate effect, extended joule heating, local reactions (limited spread) – 4 | 4 | 54.99418 | 10000 | 40 | 26.31707 | 26.84379 | 12.66667 | 76.32388 | 113.0265 | 0.142
52 | 331.783 | 17.547 | 3.551 | [7 empty] | Moderate effect, extended joule heating, local reactions (limited spread) – 4 | 4 | 54.99418 | 10000 | 40 | 26.31707 | 26.84379 | 12.66667 | 76.32388 | 113.0265 | 0.142
52 | 331.883 | 18.105 | 3.551 | [7 empty] | Moderate effect, extended joule heating, local reactions (limited spread) – 4 | 4 | 54.99418 | 10000 | 40 | 26.31707 | 26.84379 | 12.66667 | 76.32388 | 113.0265 | 0.142
52 | 331.984 | 17.379 | 3.551 | [7 empty] | Moderate effect, extended joule heating, local reactions (limited spread) – 4 | 4 | 54.99418 | 10000 | 40 | 26.31707 | 26.84379 | 12.66667 | 76.32388 | 113.0265 | 0.142
52 | 332.083 | 17.441 | 3.551 | [7 empty] | Moderate effect, extended joule heating, local reactions (limited spread) – 4 | 4 | 54.99418 | 10000 | 40 | 26.31707 | 26.84379 | 12.66667 | 76.32388 | 113.0265 | 0.142
52 | 332.184 | 17.468 | 3.551 | [7 empty] | Moderate effect, extended joule heating, local reactions (limited spread) – 4 | 4 | 54.99418 | 10000 | 40 | 26.31707 | 26.84379 | 12.66667 | 76.32388 | 113.0265 | 0.142
52 | 332.287 | 17.408 | 3.55 | [7 empty] | Moderate effect, extended joule heating, local reactions (limited spread) – 4 | 4 | 54.99418 | 10000 | 40 | 26.31707 | 26.84379 | 12.66667 | 76.32388 | 113.0265 | 0.142
52 | 332.383 | 17.4 | 3.551 | [7 empty] | Moderate effect, extended joule heating, local reactions (limited spread) – 4 | 4 | 54.99418 | 10000 | 40 | 26.31707 | 26.84379 | 12.66667 | 76.32388 | 113.0265 | 0.142
52 | 332.484 | 17.337 | 3.552 | [7 empty] | Moderate effect, extended joule heating, local reactions (limited spread) – 4 | 4 | 54.99418 | 10000 | 40 | 26.31707 | 26.84379 | 12.66667 | 76.32388 | 113.0265 | 0.142
52 | 332.584 | 17.479 | 3.551 | [7 empty] | Moderate effect, extended joule heating, local reactions (limited spread) – 4 | 4 | 54.99418 | 10000 | 40 | 26.31707 | 26.84379 | 12.66667 | 76.32388 | 113.0265 | 0.142
52 | 332.683 | 17.35 | 3.551 | [7 empty] | Moderate effect, extended joule heating, local reactions (limited spread) – 4 | 4 | 54.99418 | 10000 | 40 | 26.31707 | 26.84379 | 12.66667 | 76.32388 | 113.0265 | 0.142
52 | 332.783 | 17.511 | 3.55 | [7 empty] | Moderate effect, extended joule heating, local reactions (limited spread) – 4 | 4 | 54.99418 | 10000 | 40 | 26.31707 | 26.84379 | 12.66667 | 76.32388 | 113.0265 | 0.142
52 | 332.883 | 17.372 | 3.55 | [7 empty] | Moderate effect, extended joule heating, local reactions (limited spread) – 4 | 4 | 54.99418 | 10000 | 40 | 26.31707 | 26.84379 | 12.66667 | 76.32388 | 113.0265 | 0.142
52 | 332.984 | 17.441 | 3.55 | [7 empty] | Moderate effect, extended joule heating, local reactions (limited spread) – 4 | 4 | 54.99418 | 10000 | 40 | 26.31707 | 26.84379 | 12.66667 | 76.32388 | 113.0265 | 0.142
52 | 333.082 | 17.409 | 3.551 | [7 empty] | Moderate effect, extended joule heating, local reactions (limited spread) – 4 | 4 | 54.99418 | 10000 | 40 | 26.31707 | 26.84379 | 12.66667 | 76.32388 | 113.0265 | 0.142
52 | 333.183 | 17.379 | 3.549 | [7 empty] | Moderate effect, extended joule heating, local reactions (limited spread) – 4 | 4 | 54.99418 | 10000 | 40 | 26.31707 | 26.84379 | 12.66667 | 76.32388 | 113.0265 | 0.142
52 | 333.283 | 17.194 | 3.549 | [7 empty] | Moderate effect, extended joule heating, local reactions (limited spread) – 4 | 4 | 54.99418 | 10000 | 40 | 26.31707 | 26.84379 | 12.66667 | 76.32388 | 113.0265 | 0.142
52 | 333.383 | 17.288 | 3.55 | [7 empty] | Moderate effect, extended joule heating, local reactions (limited spread) – 4 | 4 | 54.99418 | 10000 | 40 | 26.31707 | 26.84379 | 12.66667 | 76.32388 | 113.0265 | 0.142
52 | 333.483 | 17.318 | 3.55 | [7 empty] | Moderate effect, extended joule heating, local reactions (limited spread) – 4 | 4 | 54.99418 | 10000 | 40 | 26.31707 | 26.84379 | 12.66667 | 76.32388 | 113.0265 | 0.142
52 | 333.605 | 17.32 | 3.55 | [7 empty] | Moderate effect, extended joule heating, local reactions (limited spread) – 4 | 4 | 54.99418 | 10000 | 40 | 26.31707 | 26.84379 | 12.66667 | 76.32388 | 113.0265 | 0.142
52 | 333.684 | 17.317 | 3.55 | [7 empty] | Moderate effect, extended joule heating, local reactions (limited spread) – 4 | 4 | 54.99418 | 10000 | 40 | 26.31707 | 26.84379 | 12.66667 | 76.32388 | 113.0265 | 0.142
52 | 333.783 | 17.316 | 3.55 | [7 empty] | Moderate effect, extended joule heating, local reactions (limited spread) – 4 | 4 | 54.99418 | 10000 | 40 | 26.31707 | 26.84379 | 12.66667 | 76.32388 | 113.0265 | 0.142
52 | 333.884 | 17.397 | 3.55 | [7 empty] | Moderate effect, extended joule heating, local reactions (limited spread) – 4 | 4 | 54.99418 | 10000 | 40 | 26.31707 | 26.84379 | 12.66667 | 76.32388 | 113.0265 | 0.142
52 | 333.984 | 17.321 | 3.55 | [7 empty] | Moderate effect, extended joule heating, local reactions (limited spread) – 4 | 4 | 54.99418 | 10000 | 40 | 26.31707 | 26.84379 | 12.66667 | 76.32388 | 113.0265 | 0.142
52 | 334.083 | 17.512 | 3.551 | [7 empty] | Moderate effect, extended joule heating, local reactions (limited spread) – 4 | 4 | 54.99418 | 10000 | 40 | 26.31707 | 26.84379 | 12.66667 | 76.32388 | 113.0265 | 0.142
52 | 334.183 | 17.267 | 3.55 | [7 empty] | Moderate effect, extended joule heating, local reactions (limited spread) – 4 | 4 | 54.99418 | 10000 | 40 | 26.31707 | 26.84379 | 12.66667 | 76.32388 | 113.0265 | 0.142
52 | 334.284 | 17.357 | 3.55 | [7 empty] | Moderate effect, extended joule heating, local reactions (limited spread) – 4 | 4 | 54.99418 | 10000 | 40 | 26.31707 | 26.84379 | 12.66667 | 76.32388 | 113.0265 | 0.142
52 | 334.382 | 17.35 | 3.552 | [7 empty] | Moderate effect, extended joule heating, local reactions (limited spread) – 4 | 4 | 54.99418 | 10000 | 40 | 26.31707 | 26.84379 | 12.66667 | 76.32388 | 113.0265 | 0.142
52 | 334.483 | 17.33 | 3.551 | [7 empty] | Moderate effect, extended joule heating, local reactions (limited spread) – 4 | 4 | 54.99418 | 10000 | 40 | 26.31707 | 26.84379 | 12.66667 | 76.32388 | 113.0265 | 0.142
52 | 334.583 | 17.397 | 3.551 | [7 empty] | Moderate effect, extended joule heating, local reactions (limited spread) – 4 | 4 | 54.99418 | 10000 | 40 | 26.31707 | 26.84379 | 12.66667 | 76.32388 | 113.0265 | 0.142
52 | 334.682 | 17.272 | 3.551 | [7 empty] | Moderate effect, extended joule heating, local reactions (limited spread) – 4 | 4 | 54.99418 | 10000 | 40 | 26.31707 | 26.84379 | 12.66667 | 76.32388 | 113.0265 | 0.142
52 | 334.784 | 17.477 | 3.551 | [7 empty] | Moderate effect, extended joule heating, local reactions (limited spread) – 4 | 4 | 54.99418 | 10000 | 40 | 26.31707 | 26.84379 | 12.66667 | 76.32388 | 113.0265 | 0.142
52 | 334.885 | 17.297 | 3.551 | [7 empty] | Moderate effect, extended joule heating, local reactions (limited spread) – 4 | 4 | 54.99418 | 10000 | 40 | 26.31707 | 26.84379 | 12.66667 | 76.32388 | 113.0265 | 0.142
52 | 334.984 | 17.234 | 3.55 | [7 empty] | Moderate effect, extended joule heating, local reactions (limited spread) – 4 | 4 | 54.99418 | 10000 | 40 | 26.31707 | 26.84379 | 12.66667 | 76.32388 | 113.0265 | 0.142
52 | 335.083 | 17.154 | 3.55 | [7 empty] | Moderate effect, extended joule heating, local reactions (limited spread) – 4 | 4 | 54.99418 | 10000 | 40 | 26.31707 | 26.84379 | 12.66667 | 76.32388 | 113.0265 | 0.142
52 | 335.183 | 17.296 | 3.55 | [7 empty] | Moderate effect, extended joule heating, local reactions (limited spread) – 4 | 4 | 54.99418 | 10000 | 40 | 26.31707 | 26.84379 | 12.66667 | 76.32388 | 113.0265 | 0.142
52 | 335.284 | 17.235 | 3.549 | [7 empty] | Moderate effect, extended joule heating, local reactions (limited spread) – 4 | 4 | 54.99418 | 10000 | 40 | 26.31707 | 26.84379 | 12.66667 | 76.32388 | 113.0265 | 0.142
52 | 335.382 | 17.147 | 3.549 | [7 empty] | Moderate effect, extended joule heating, local reactions (limited spread) – 4 | 4 | 54.99418 | 10000 | 40 | 26.31707 | 26.84379 | 12.66667 | 76.32388 | 113.0265 | 0.142
52 | 335.482 | 17.119 | 3.55 | [7 empty] | Moderate effect, extended joule heating, local reactions (limited spread) – 4 | 4 | 54.99418 | 10000 | 40 | 26.31707 | 26.84379 | 12.66667 | 76.32388 | 113.0265 | 0.142
52 | 335.583 | 17.185 | 3.55 | [7 empty] | Moderate effect, extended joule heating, local reactions (limited spread) – 4 | 4 | 54.99418 | 10000 | 40 | 26.31707 | 26.84379 | 12.66667 | 76.32388 | 113.0265 | 0.142
52 | 335.683 | 17.21 | 3.549 | [7 empty] | Moderate effect, extended joule heating, local reactions (limited spread) – 4 | 4 | 54.99418 | 10000 | 40 | 26.31707 | 26.84379 | 12.66667 | 76.32388 | 113.0265 | 0.142
52 | 335.783 | 17.218 | 3.549 | [7 empty] | Moderate effect, extended joule heating, local reactions (limited spread) – 4 | 4 | 54.99418 | 10000 | 40 | 26.31707 | 26.84379 | 12.66667 | 76.32388 | 113.0265 | 0.142
52 | 335.885 | 17.188 | 3.549 | [7 empty] | Moderate effect, extended joule heating, local reactions (limited spread) – 4 | 4 | 54.99418 | 10000 | 40 | 26.31707 | 26.84379 | 12.66667 | 76.32388 | 113.0265 | 0.142
52 | 335.983 | 17.217 | 3.549 | [7 empty] | Moderate effect, extended joule heating, local reactions (limited spread) – 4 | 4 | 54.99418 | 10000 | 40 | 26.31707 | 26.84379 | 12.66667 | 76.32388 | 113.0265 | 0.142
52 | 336.084 | 17.368 | 3.549 | [7 empty] | Moderate effect, extended joule heating, local reactions (limited spread) – 4 | 4 | 54.99418 | 10000 | 40 | 26.31707 | 26.84379 | 12.66667 | 76.32388 | 113.0265 | 0.142
52 | 336.183 | 17.365 | 3.554 | [7 empty] | Moderate effect, extended joule heating, local reactions (limited spread) – 4 | 4 | 54.99418 | 10000 | 40 | 26.31707 | 26.84379 | 12.66667 | 76.32388 | 113.0265 | 0.142
52 | 336.284 | 17.316 | 3.549 | [7 empty] | Moderate effect, extended joule heating, local reactions (limited spread) – 4 | 4 | 54.99418 | 10000 | 40 | 26.31707 | 26.84379 | 12.66667 | 76.32388 | 113.0265 | 0.142
52 | 336.382 | 17.375 | 3.55 | [7 empty] | Moderate effect, extended joule heating, local reactions (limited spread) – 4 | 4 | 54.99418 | 10000 | 40 | 26.31707 | 26.84379 | 12.66667 | 76.32388 | 113.0265 | 0.142
52 | 336.482 | 17.412 | 3.549 | [7 empty] | Moderate effect, extended joule heating, local reactions (limited spread) – 4 | 4 | 54.99418 | 10000 | 40 | 26.31707 | 26.84379 | 12.66667 | 76.32388 | 113.0265 | 0.142
52 | 336.582 | 17.348 | 3.549 | [7 empty] | Moderate effect, extended joule heating, local reactions (limited spread) – 4 | 4 | 54.99418 | 10000 | 40 | 26.31707 | 26.84379 | 12.66667 | 76.32388 | 113.0265 | 0.142
52 | 336.683 | 17.219 | 3.549 | [7 empty] | Moderate effect, extended joule heating, local reactions (limited spread) – 4 | 4 | 54.99418 | 10000 | 40 | 26.31707 | 26.84379 | 12.66667 | 76.32388 | 113.0265 | 0.142
52 | 336.784 | 17.296 | 3.549 | [7 empty] | Moderate effect, extended joule heating, local reactions (limited spread) – 4 | 4 | 54.99418 | 10000 | 40 | 26.31707 | 26.84379 | 12.66667 | 76.32388 | 113.0265 | 0.142
52 | 336.884 | 17.214 | 3.549 | [7 empty] | Moderate effect, extended joule heating, local reactions (limited spread) – 4 | 4 | 54.99418 | 10000 | 40 | 26.31707 | 26.84379 | 12.66667 | 76.32388 | 113.0265 | 0.142
52 | 336.982 | 17.283 | 3.549 | [7 empty] | Moderate effect, extended joule heating, local reactions (limited spread) – 4 | 4 | 54.99418 | 10000 | 40 | 26.31707 | 26.84379 | 12.66667 | 76.32388 | 113.0265 | 0.142
52 | 337.082 | 17.247 | 3.547 | [7 empty] | Moderate effect, extended joule heating, local reactions (limited spread) – 4 | 4 | 54.99418 | 10000 | 40 | 26.31707 | 26.84379 | 12.66667 | 76.32388 | 113.0265 | 0.142
52 | 337.183 | 17.194 | 3.55 | [7 empty] | Moderate effect, extended joule heating, local reactions (limited spread) – 4 | 4 | 54.99418 | 10000 | 40 | 26.31707 | 26.84379 | 12.66667 | 76.32388 | 113.0265 | 0.142
52 | 337.282 | 17.27 | 3.549 | [7 empty] | Moderate effect, extended joule heating, local reactions (limited spread) – 4 | 4 | 54.99418 | 10000 | 40 | 26.31707 | 26.84379 | 12.66667 | 76.32388 | 113.0265 | 0.142
52 | 337.383 | 17.227 | 3.55 | [7 empty] | Moderate effect, extended joule heating, local reactions (limited spread) – 4 | 4 | 54.99418 | 10000 | 40 | 26.31707 | 26.84379 | 12.66667 | 76.32388 | 113.0265 | 0.142
52 | 337.484 | 17.18 | 3.549 | [7 empty] | Moderate effect, extended joule heating, local reactions (limited spread) – 4 | 4 | 54.99418 | 10000 | 40 | 26.31707 | 26.84379 | 12.66667 | 76.32388 | 113.0265 | 0.142
52 | 337.584 | 17.234 | 3.549 | [7 empty] | Moderate effect, extended joule heating, local reactions (limited spread) – 4 | 4 | 54.99418 | 10000 | 40 | 26.31707 | 26.84379 | 12.66667 | 76.32388 | 113.0265 | 0.142
52 | 337.684 | 17.391 | 3.549 | [7 empty] | Moderate effect, extended joule heating, local reactions (limited spread) – 4 | 4 | 54.99418 | 10000 | 40 | 26.31707 | 26.84379 | 12.66667 | 76.32388 | 113.0265 | 0.142
52 | 337.784 | 17.431 | 3.548 | [7 empty] | Moderate effect, extended joule heating, local reactions (limited spread) – 4 | 4 | 54.99418 | 10000 | 40 | 26.31707 | 26.84379 | 12.66667 | 76.32388 | 113.0265 | 0.142
52 | 337.886 | 17.334 | 3.548 | [7 empty] | Moderate effect, extended joule heating, local reactions (limited spread) – 4 | 4 | 54.99418 | 10000 | 40 | 26.31707 | 26.84379 | 12.66667 | 76.32388 | 113.0265 | 0.142
52 | 337.984 | 17.272 | 3.547 | [7 empty] | Moderate effect, extended joule heating, local reactions (limited spread) – 4 | 4 | 54.99418 | 10000 | 40 | 26.31707 | 26.84379 | 12.66667 | 76.32388 | 113.0265 | 0.142
52 | 338.093 | 17.337 | 3.551 | [7 empty] | Moderate effect, extended joule heating, local reactions (limited spread) – 4 | 4 | 54.99418 | 10000 | 40 | 26.31707 | 26.84379 | 12.66667 | 76.32388 | 113.0265 | 0.142
52 | 338.183 | 17.25 | 3.549 | [7 empty] | Moderate effect, extended joule heating, local reactions (limited spread) – 4 | 4 | 54.99418 | 10000 | 40 | 26.31707 | 26.84379 | 12.66667 | 76.32388 | 113.0265 | 0.142
52 | 338.284 | 17.082 | 3.55 | [7 empty] | Moderate effect, extended joule heating, local reactions (limited spread) – 4 | 4 | 54.99418 | 10000 | 40 | 26.31707 | 26.84379 | 12.66667 | 76.32388 | 113.0265 | 0.142
52 | 338.383 | 17.112 | 3.548 | [7 empty] | Moderate effect, extended joule heating, local reactions (limited spread) – 4 | 4 | 54.99418 | 10000 | 40 | 26.31707 | 26.84379 | 12.66667 | 76.32388 | 113.0265 | 0.142
52 | 338.484 | 17.228 | 3.548 | [7 empty] | Moderate effect, extended joule heating, local reactions (limited spread) – 4 | 4 | 54.99418 | 10000 | 40 | 26.31707 | 26.84379 | 12.66667 | 76.32388 | 113.0265 | 0.142
52 | 338.582 | 17.194 | 3.548 | [7 empty] | Moderate effect, extended joule heating, local reactions (limited spread) – 4 | 4 | 54.99418 | 10000 | 40 | 26.31707 | 26.84379 | 12.66667 | 76.32388 | 113.0265 | 0.142
52 | 338.684 | 17.303 | 3.548 | [7 empty] | Moderate effect, extended joule heating, local reactions (limited spread) – 4 | 4 | 54.99418 | 10000 | 40 | 26.31707 | 26.84379 | 12.66667 | 76.32388 | 113.0265 | 0.142
52 | 338.783 | 17.14 | 3.548 | [7 empty] | Moderate effect, extended joule heating, local reactions (limited spread) – 4 | 4 | 54.99418 | 10000 | 40 | 26.31707 | 26.84379 | 12.66667 | 76.32388 | 113.0265 | 0.142
52 | 338.887 | 17.177 | 3.548 | [7 empty] | Moderate effect, extended joule heating, local reactions (limited spread) – 4 | 4 | 54.99418 | 10000 | 40 | 26.31707 | 26.84379 | 12.66667 | 76.32388 | 113.0265 | 0.142
52 | 338.982 | 17.186 | 3.549 | [7 empty] | Moderate effect, extended joule heating, local reactions (limited spread) – 4 | 4 | 54.99418 | 10000 | 40 | 26.31707 | 26.84379 | 12.66667 | 76.32388 | 113.0265 | 0.142
52 | 339.083 | 17.224 | 3.545 | [7 empty] | Moderate effect, extended joule heating, local reactions (limited spread) – 4 | 4 | 54.99418 | 10000 | 40 | 26.31707 | 26.84379 | 12.66667 | 76.32388 | 113.0265 | 0.142
52 | 339.183 | 17.147 | 3.548 | [7 empty] | Moderate effect, extended joule heating, local reactions (limited spread) – 4 | 4 | 54.99418 | 10000 | 40 | 26.31707 | 26.84379 | 12.66667 | 76.32388 | 113.0265 | 0.142
52 | 339.283 | 17.187 | 3.548 | [7 empty] | Moderate effect, extended joule heating, local reactions (limited spread) – 4 | 4 | 54.99418 | 10000 | 40 | 26.31707 | 26.84379 | 12.66667 | 76.32388 | 113.0265 | 0.142
52 | 339.383 | 17.217 | 3.548 | [7 empty] | Moderate effect, extended joule heating, local reactions (limited spread) – 4 | 4 | 54.99418 | 10000 | 40 | 26.31707 | 26.84379 | 12.66667 | 76.32388 | 113.0265 | 0.142
52 | 339.484 | 17.227 | 3.548 | [7 empty] | Moderate effect, extended joule heating, local reactions (limited spread) – 4 | 4 | 54.99418 | 10000 | 40 | 26.31707 | 26.84379 | 12.66667 | 76.32388 | 113.0265 | 0.142
52 | 339.584 | 17.243 | 3.548 | [7 empty] | Moderate effect, extended joule heating, local reactions (limited spread) – 4 | 4 | 54.99418 | 10000 | 40 | 26.31707 | 26.84379 | 12.66667 | 76.32388 | 113.0265 | 0.142
52 | 339.682 | 17.204 | 3.549 | [7 empty] | Moderate effect, extended joule heating, local reactions (limited spread) – 4 | 4 | 54.99418 | 10000 | 40 | 26.31707 | 26.84379 | 12.66667 | 76.32388 | 113.0265 | 0.142
52 | 339.783 | 17.221 | 3.549 | [7 empty] | Moderate effect, extended joule heating, local reactions (limited spread) – 4 | 4 | 54.99418 | 10000 | 40 | 26.31707 | 26.84379 | 12.66667 | 76.32388 | 113.0265 | 0.142
52 | 339.899 | 17.319 | 3.549 | [7 empty] | Moderate effect, extended joule heating, local reactions (limited spread) – 4 | 4 | 54.99418 | 10000 | 40 | 26.31707 | 26.84379 | 12.66667 | 76.32388 | 113.0265 | 0.142
52 | 339.983 | 17.179 | 3.548 | [7 empty] | Moderate effect, extended joule heating, local reactions (limited spread) – 4 | 4 | 54.99418 | 10000 | 40 | 26.31707 | 26.84379 | 12.66667 | 76.32388 | 113.0265 | 0.142
52 | 340.084 | 17.262 | 3.551 | [7 empty] | Moderate effect, extended joule heating, local reactions (limited spread) – 4 | 4 | 54.99418 | 10000 | 40 | 26.31707 | 26.84379 | 12.66667 | 76.32388 | 113.0265 | 0.142
52 | 340.184 | 17.014 | 3.549 | [7 empty] | Moderate effect, extended joule heating, local reactions (limited spread) – 4 | 4 | 54.99418 | 10000 | 40 | 26.31707 | 26.84379 | 12.66667 | 76.32388 | 113.0265 | 0.142
52 | 340.285 | 17.07 | 3.548 | [7 empty] | Moderate effect, extended joule heating, local reactions (limited spread) – 4 | 4 | 54.99418 | 10000 | 40 | 26.31707 | 26.84379 | 12.66667 | 76.32388 | 113.0265 | 0.142
52 | 340.413 | 17.138 | 3.548 | [7 empty] | Moderate effect, extended joule heating, local reactions (limited spread) – 4 | 4 | 54.99418 | 10000 | 40 | 26.31707 | 26.84379 | 12.66667 | 76.32388 | 113.0265 | 0.142
52 | 340.484 | 17.155 | 3.548 | [7 empty] | Moderate effect, extended joule heating, local reactions (limited spread) – 4 | 4 | 54.99418 | 10000 | 40 | 26.31707 | 26.84379 | 12.66667 | 76.32388 | 113.0265 | 0.142
52 | 340.585 | 17.127 | 3.548 | [7 empty] | Moderate effect, extended joule heating, local reactions (limited spread) – 4 | 4 | 54.99418 | 10000 | 40 | 26.31707 | 26.84379 | 12.66667 | 76.32388 | 113.0265 | 0.142
52 | 340.684 | 17.251 | 3.548 | [7 empty] | Moderate effect, extended joule heating, local reactions (limited spread) – 4 | 4 | 54.99418 | 10000 | 40 | 26.31707 | 26.84379 | 12.66667 | 76.32388 | 113.0265 | 0.142
52 | 340.784 | 17.203 | 3.548 | [7 empty] | Moderate effect, extended joule heating, local reactions (limited spread) – 4 | 4 | 54.99418 | 10000 | 40 | 26.31707 | 26.84379 | 12.66667 | 76.32388 | 113.0265 | 0.142
52 | 340.885 | 17.388 | 3.548 | [7 empty] | Moderate effect, extended joule heating, local reactions (limited spread) – 4 | 4 | 54.99418 | 10000 | 40 | 26.31707 | 26.84379 | 12.66667 | 76.32388 | 113.0265 | 0.142
52 | 340.983 | 17.217 | 3.548 | [7 empty] | Moderate effect, extended joule heating, local reactions (limited spread) – 4 | 4 | 54.99418 | 10000 | 40 | 26.31707 | 26.84379 | 12.66667 | 76.32388 | 113.0265 | 0.142
52 | 341.084 | 17.228 | 3.548 | [7 empty] | Moderate effect, extended joule heating, local reactions (limited spread) – 4 | 4 | 54.99418 | 10000 | 40 | 26.31707 | 26.84379 | 12.66667 | 76.32388 | 113.0265 | 0.142
52 | 341.184 | 17.248 | 3.548 | [7 empty] | Moderate effect, extended joule heating, local reactions (limited spread) – 4 | 4 | 54.99418 | 10000 | 40 | 26.31707 | 26.84379 | 12.66667 | 76.32388 | 113.0265 | 0.142
52 | 341.284 | 17.362 | 3.548 | [7 empty] | Moderate effect, extended joule heating, local reactions (limited spread) – 4 | 4 | 54.99418 | 10000 | 40 | 26.31707 | 26.84379 | 12.66667 | 76.32388 | 113.0265 | 0.142
52 | 341.384 | 17.172 | 3.547 | [7 empty] | Moderate effect, extended joule heating, local reactions (limited spread) – 4 | 4 | 54.99418 | 10000 | 40 | 26.31707 | 26.84379 | 12.66667 | 76.32388 | 113.0265 | 0.142
52 | 341.484 | 17.277 | 3.547 | [7 empty] | Moderate effect, extended joule heating, local reactions (limited spread) – 4 | 4 | 54.99418 | 10000 | 40 | 26.31707 | 26.84379 | 12.66667 | 76.32388 | 113.0265 | 0.142
52 | 341.584 | 17.301 | 3.547 | [7 empty] | Moderate effect, extended joule heating, local reactions (limited spread) – 4 | 4 | 54.99418 | 10000 | 40 | 26.31707 | 26.84379 | 12.66667 | 76.32388 | 113.0265 | 0.142
52 | 341.684 | 17.254 | 3.547 | [7 empty] | Moderate effect, extended joule heating, local reactions (limited spread) – 4 | 4 | 54.99418 | 10000 | 40 | 26.31707 | 26.84379 | 12.66667 | 76.32388 | 113.0265 | 0.142
52 | 341.784 | 17.207 | 3.547 | [7 empty] | Moderate effect, extended joule heating, local reactions (limited spread) – 4 | 4 | 54.99418 | 10000 | 40 | 26.31707 | 26.84379 | 12.66667 | 76.32388 | 113.0265 | 0.142
52 | 341.885 | 17.373 | 3.546 | [7 empty] | Moderate effect, extended joule heating, local reactions (limited spread) – 4 | 4 | 54.99418 | 10000 | 40 | 26.31707 | 26.84379 | 12.66667 | 76.32388 | 113.0265 | 0.142
52 | 341.985 | 17.276 | 3.545 | [7 empty] | Moderate effect, extended joule heating, local reactions (limited spread) – 4 | 4 | 54.99418 | 10000 | 40 | 26.31707 | 26.84379 | 12.66667 | 76.32388 | 113.0265 | 0.142
52 | 342.085 | 17.345 | 3.547 | [7 empty] | Moderate effect, extended joule heating, local reactions (limited spread) – 4 | 4 | 54.99418 | 10000 | 40 | 26.31707 | 26.84379 | 12.66667 | 76.32388 | 113.0265 | 0.142
52 | 342.184 | 17.341 | 3.545 | [7 empty] | Moderate effect, extended joule heating, local reactions (limited spread) – 4 | 4 | 54.99418 | 10000 | 40 | 26.31707 | 26.84379 | 12.66667 | 76.32388 | 113.0265 | 0.142
52 | 342.285 | 17.256 | 3.547 | [7 empty] | Moderate effect, extended joule heating, local reactions (limited spread) – 4 | 4 | 54.99418 | 10000 | 40 | 26.31707 | 26.84379 | 12.66667 | 76.32388 | 113.0265 | 0.142
52 | 342.386 | 17.29 | 3.547 | [7 empty] | Moderate effect, extended joule heating, local reactions (limited spread) – 4 | 4 | 54.99418 | 10000 | 40 | 26.31707 | 26.84379 | 12.66667 | 76.32388 | 113.0265 | 0.142
52 | 342.485 | 17.316 | 3.547 | [7 empty] | Moderate effect, extended joule heating, local reactions (limited spread) – 4 | 4 | 54.99418 | 10000 | 40 | 26.31707 | 26.84379 | 12.66667 | 76.32388 | 113.0265 | 0.142
52 | 342.585 | 17.593 | 3.547 | [7 empty] | Moderate effect, extended joule heating, local reactions (limited spread) – 4 | 4 | 54.99418 | 10000 | 40 | 26.31707 | 26.84379 | 12.66667 | 76.32388 | 113.0265 | 0.142
52 | 342.684 | 17.372 | 3.547 | [7 empty] | Moderate effect, extended joule heating, local reactions (limited spread) – 4 | 4 | 54.99418 | 10000 | 40 | 26.31707 | 26.84379 | 12.66667 | 76.32388 | 113.0265 | 0.142
52 | 342.797 | 17.382 | 3.547 | [7 empty] | Moderate effect, extended joule heating, local reactions (limited spread) – 4 | 4 | 54.99418 | 10000 | 40 | 26.31707 | 26.84379 | 12.66667 | 76.32388 | 113.0265 | 0.142
52 | 342.885 | 17.29 | 3.546 | [7 empty] | Moderate effect, extended joule heating, local reactions (limited spread) – 4 | 4 | 54.99418 | 10000 | 40 | 26.31707 | 26.84379 | 12.66667 | 76.32388 | 113.0265 | 0.142
52 | 342.985 | 17.223 | 3.548 | [7 empty] | Moderate effect, extended joule heating, local reactions (limited spread) – 4 | 4 | 54.99418 | 10000 | 40 | 26.31707 | 26.84379 | 12.66667 | 76.32388 | 113.0265 | 0.142
52 | 343.084 | 17.258 | 3.547 | [7 empty] | Moderate effect, extended joule heating, local reactions (limited spread) – 4 | 4 | 54.99418 | 10000 | 40 | 26.31707 | 26.84379 | 12.66667 | 76.32388 | 113.0265 | 0.142
52 | 343.184 | 17.301 | 3.548 | [7 empty] | Moderate effect, extended joule heating, local reactions (limited spread) – 4 | 4 | 54.99418 | 10000 | 40 | 26.31707 | 26.84379 | 12.66667 | 76.32388 | 113.0265 | 0.142
52 | 343.285 | 17.37 | 3.547 | [7 empty] | Moderate effect, extended joule heating, local reactions (limited spread) – 4 | 4 | 54.99418 | 10000 | 40 | 26.31707 | 26.84379 | 12.66667 | 76.32388 | 113.0265 | 0.142
52 | 343.384 | 17.337 | 3.546 | [7 empty] | Moderate effect, extended joule heating, local reactions (limited spread) – 4 | 4 | 54.99418 | 10000 | 40 | 26.31707 | 26.84379 | 12.66667 | 76.32388 | 113.0265 | 0.142
52 | 343.484 | 17.344 | 3.546 | [7 empty] | Moderate effect, extended joule heating, local reactions (limited spread) – 4 | 4 | 54.99418 | 10000 | 40 | 26.31707 | 26.84379 | 12.66667 | 76.32388 | 113.0265 | 0.142
52 | 343.585 | 17.407 | 3.546 | [7 empty] | Moderate effect, extended joule heating, local reactions (limited spread) – 4 | 4 | 54.99418 | 10000 | 40 | 26.31707 | 26.84379 | 12.66667 | 76.32388 | 113.0265 | 0.142
52 | 343.684 | 17.136 | 3.545 | [7 empty] | Moderate effect, extended joule heating, local reactions (limited spread) – 4 | 4 | 54.99418 | 10000 | 40 | 26.31707 | 26.84379 | 12.66667 | 76.32388 | 113.0265 | 0.142
52 | 343.784 | 17.357 | 3.546 | [7 empty] | Moderate effect, extended joule heating, local reactions (limited spread) – 4 | 4 | 54.99418 | 10000 | 40 | 26.31707 | 26.84379 | 12.66667 | 76.32388 | 113.0265 | 0.142
52 | 343.885 | 17.388 | 3.547 | [7 empty] | Moderate effect, extended joule heating, local reactions (limited spread) – 4 | 4 | 54.99418 | 10000 | 40 | 26.31707 | 26.84379 | 12.66667 | 76.32388 | 113.0265 | 0.142
52 | 343.984 | 17.221 | 3.546 | [7 empty] | Moderate effect, extended joule heating, local reactions (limited spread) – 4 | 4 | 54.99418 | 10000 | 40 | 26.31707 | 26.84379 | 12.66667 | 76.32388 | 113.0265 | 0.142
52 | 344.084 | 17.105 | 3.546 | [7 empty] | Moderate effect, extended joule heating, local reactions (limited spread) – 4 | 4 | 54.99418 | 10000 | 40 | 26.31707 | 26.84379 | 12.66667 | 76.32388 | 113.0265 | 0.142
52 | 344.185 | 17.23 | 3.545 | [7 empty] | Moderate effect, extended joule heating, local reactions (limited spread) – 4 | 4 | 54.99418 | 10000 | 40 | 26.31707 | 26.84379 | 12.66667 | 76.32388 | 113.0265 | 0.142
52 | 344.284 | 17.154 | 3.546 | [7 empty] | Moderate effect, extended joule heating, local reactions (limited spread) – 4 | 4 | 54.99418 | 10000 | 40 | 26.31707 | 26.84379 | 12.66667 | 76.32388 | 113.0265 | 0.142
52 | 344.385 | 17.207 | 3.546 | [7 empty] | Moderate effect, extended joule heating, local reactions (limited spread) – 4 | 4 | 54.99418 | 10000 | 40 | 26.31707 | 26.84379 | 12.66667 | 76.32388 | 113.0265 | 0.142
52 | 344.485 | 17.488 | 3.546 | [7 empty] | Moderate effect, extended joule heating, local reactions (limited spread) – 4 | 4 | 54.99418 | 10000 | 40 | 26.31707 | 26.84379 | 12.66667 | 76.32388 | 113.0265 | 0.142
52 | 344.584 | 17.072 | 3.546 | [7 empty] | Moderate effect, extended joule heating, local reactions (limited spread) – 4 | 4 | 54.99418 | 10000 | 40 | 26.31707 | 26.84379 | 12.66667 | 76.32388 | 113.0265 | 0.142
52 | 344.684 | 17.236 | 3.545 | [7 empty] | Moderate effect, extended joule heating, local reactions (limited spread) – 4 | 4 | 54.99418 | 10000 | 40 | 26.31707 | 26.84379 | 12.66667 | 76.32388 | 113.0265 | 0.142
52 | 344.785 | 17.286 | 3.545 | [7 empty] | Moderate effect, extended joule heating, local reactions (limited spread) – 4 | 4 | 54.99418 | 10000 | 40 | 26.31707 | 26.84379 | 12.66667 | 76.32388 | 113.0265 | 0.142
52 | 344.886 | 17.164 | 3.543 | [7 empty] | Moderate effect, extended joule heating, local reactions (limited spread) – 4 | 4 | 54.99418 | 10000 | 40 | 26.31707 | 26.84379 | 12.66667 | 76.32388 | 113.0265 | 0.142
52 | 344.987 | 17.207 | 3.545 | [7 empty] | Moderate effect, extended joule heating, local reactions (limited spread) – 4 | 4 | 54.99418 | 10000 | 40 | 26.31707 | 26.84379 | 12.66667 | 76.32388 | 113.0265 | 0.142
52 | 345.085 | 17.264 | 3.545 | [7 empty] | Moderate effect, extended joule heating, local reactions (limited spread) – 4 | 4 | 54.99418 | 10000 | 40 | 26.31707 | 26.84379 | 12.66667 | 76.32388 | 113.0265 | 0.142
52 | 345.184 | 17.261 | 3.546 | [7 empty] | Moderate effect, extended joule heating, local reactions (limited spread) – 4 | 4 | 54.99418 | 10000 | 40 | 26.31707 | 26.84379 | 12.66667 | 76.32388 | 113.0265 | 0.142
52 | 345.284 | 17.249 | 3.546 | [7 empty] | Moderate effect, extended joule heating, local reactions (limited spread) – 4 | 4 | 54.99418 | 10000 | 40 | 26.31707 | 26.84379 | 12.66667 | 76.32388 | 113.0265 | 0.142
52 | 345.384 | 17.257 | 3.546 | [7 empty] | Moderate effect, extended joule heating, local reactions (limited spread) – 4 | 4 | 54.99418 | 10000 | 40 | 26.31707 | 26.84379 | 12.66667 | 76.32388 | 113.0265 | 0.142
52 | 345.484 | 17.147 | 3.546 | [7 empty] | Moderate effect, extended joule heating, local reactions (limited spread) – 4 | 4 | 54.99418 | 10000 | 40 | 26.31707 | 26.84379 | 12.66667 | 76.32388 | 113.0265 | 0.142
52 | 345.584 | 17.228 | 3.546 | [7 empty] | Moderate effect, extended joule heating, local reactions (limited spread) – 4 | 4 | 54.99418 | 10000 | 40 | 26.31707 | 26.84379 | 12.66667 | 76.32388 | 113.0265 | 0.142
52 | 345.684 | 17.448 | 3.546 | [7 empty] | Moderate effect, extended joule heating, local reactions (limited spread) – 4 | 4 | 54.99418 | 10000 | 40 | 26.31707 | 26.84379 | 12.66667 | 76.32388 | 113.0265 | 0.142
52 | 345.784 | 17.243 | 3.552 | [7 empty] | Moderate effect, extended joule heating, local reactions (limited spread) – 4 | 4 | 54.99418 | 10000 | 40 | 26.31707 | 26.84379 | 12.66667 | 76.32388 | 113.0265 | 0.142
52 | 345.884 | 17.162 | 3.547 | [7 empty] | Moderate effect, extended joule heating, local reactions (limited spread) – 4 | 4 | 54.99418 | 10000 | 40 | 26.31707 | 26.84379 | 12.66667 | 76.32388 | 113.0265 | 0.142
52 | 345.984 | 17.292 | 3.547 | [7 empty] | Moderate effect, extended joule heating, local reactions (limited spread) – 4 | 4 | 54.99418 | 10000 | 40 | 26.31707 | 26.84379 | 12.66667 | 76.32388 | 113.0265 | 0.142
52 | 346.084 | 17.294 | 3.546 | [7 empty] | Moderate effect, extended joule heating, local reactions (limited spread) – 4 | 4 | 54.99418 | 10000 | 40 | 26.31707 | 26.84379 | 12.66667 | 76.32388 | 113.0265 | 0.142
52 | 346.185 | 17.2 | 3.546 | [7 empty] | Moderate effect, extended joule heating, local reactions (limited spread) – 4 | 4 | 54.99418 | 10000 | 40 | 26.31707 | 26.84379 | 12.66667 | 76.32388 | 113.0265 | 0.142
52 | 346.285 | 17.317 | 3.546 | [7 empty] | Moderate effect, extended joule heating, local reactions (limited spread) – 4 | 4 | 54.99418 | 10000 | 40 | 26.31707 | 26.84379 | 12.66667 | 76.32388 | 113.0265 | 0.142
52 | 346.385 | 17.279 | 3.546 | [7 empty] | Moderate effect, extended joule heating, local reactions (limited spread) – 4 | 4 | 54.99418 | 10000 | 40 | 26.31707 | 26.84379 | 12.66667 | 76.32388 | 113.0265 | 0.142
52 | 346.495 | 17.185 | 3.546 | [7 empty] | Moderate effect, extended joule heating, local reactions (limited spread) – 4 | 4 | 54.99418 | 10000 | 40 | 26.31707 | 26.84379 | 12.66667 | 76.32388 | 113.0265 | 0.142
52 | 346.584 | 17.248 | 3.546 | [7 empty] | Moderate effect, extended joule heating, local reactions (limited spread) – 4 | 4 | 54.99418 | 10000 | 40 | 26.31707 | 26.84379 | 12.66667 | 76.32388 | 113.0265 | 0.142
52 | 346.684 | 17.143 | 3.546 | [7 empty] | Moderate effect, extended joule heating, local reactions (limited spread) – 4 | 4 | 54.99418 | 10000 | 40 | 26.31707 | 26.84379 | 12.66667 | 76.32388 | 113.0265 | 0.142
52 | 346.784 | 17.273 | 3.55 | [7 empty] | Moderate effect, extended joule heating, local reactions (limited spread) – 4 | 4 | 54.99418 | 10000 | 40 | 26.31707 | 26.84379 | 12.66667 | 76.32388 | 113.0265 | 0.142
52 | 346.886 | 17.227 | 3.547 | [7 empty] | Moderate effect, extended joule heating, local reactions (limited spread) – 4 | 4 | 54.99418 | 10000 | 40 | 26.31707 | 26.84379 | 12.66667 | 76.32388 | 113.0265 | 0.142
52 | 346.984 | 17.071 | 3.544 | [7 empty] | Moderate effect, extended joule heating, local reactions (limited spread) – 4 | 4 | 54.99418 | 10000 | 40 | 26.31707 | 26.84379 | 12.66667 | 76.32388 | 113.0265 | 0.142
52 | 347.085 | 17.214 | 3.545 | [7 empty] | Moderate effect, extended joule heating, local reactions (limited spread) – 4 | 4 | 54.99418 | 10000 | 40 | 26.31707 | 26.84379 | 12.66667 | 76.32388 | 113.0265 | 0.142
52 | 347.185 | 17.276 | 3.545 | [7 empty] | Moderate effect, extended joule heating, local reactions (limited spread) – 4 | 4 | 54.99418 | 10000 | 40 | 26.31707 | 26.84379 | 12.66667 | 76.32388 | 113.0265 | 0.142
52 | 347.285 | 17.245 | 3.545 | [7 empty] | Moderate effect, extended joule heating, local reactions (limited spread) – 4 | 4 | 54.99418 | 10000 | 40 | 26.31707 | 26.84379 | 12.66667 | 76.32388 | 113.0265 | 0.142
52 | 347.385 | 17.186 | 3.545 | [7 empty] | Moderate effect, extended joule heating, local reactions (limited spread) – 4 | 4 | 54.99418 | 10000 | 40 | 26.31707 | 26.84379 | 12.66667 | 76.32388 | 113.0265 | 0.142
52 | 347.506 | 17.138 | 3.545 | [7 empty] | Moderate effect, extended joule heating, local reactions (limited spread) – 4 | 4 | 54.99418 | 10000 | 40 | 26.31707 | 26.84379 | 12.66667 | 76.32388 | 113.0265 | 0.142
52 | 347.584 | 17.245 | 3.545 | [7 empty] | Moderate effect, extended joule heating, local reactions (limited spread) – 4 | 4 | 54.99418 | 10000 | 40 | 26.31707 | 26.84379 | 12.66667 | 76.32388 | 113.0265 | 0.142
52 | 347.684 | 17.184 | 3.545 | [7 empty] | Moderate effect, extended joule heating, local reactions (limited spread) – 4 | 4 | 54.99418 | 10000 | 40 | 26.31707 | 26.84379 | 12.66667 | 76.32388 | 113.0265 | 0.142
52 | 347.784 | 17.264 | 3.546 | [7 empty] | Moderate effect, extended joule heating, local reactions (limited spread) – 4 | 4 | 54.99418 | 10000 | 40 | 26.31707 | 26.84379 | 12.66667 | 76.32388 | 113.0265 | 0.142
52 | 347.885 | 17.147 | 3.545 | [7 empty] | Moderate effect, extended joule heating, local reactions (limited spread) – 4 | 4 | 54.99418 | 10000 | 40 | 26.31707 | 26.84379 | 12.66667 | 76.32388 | 113.0265 | 0.142
52 | 347.988 | 17.267 | 3.544 | [7 empty] | Moderate effect, extended joule heating, local reactions (limited spread) – 4 | 4 | 54.99418 | 10000 | 40 | 26.31707 | 26.84379 | 12.66667 | 76.32388 | 113.0265 | 0.142
52 | 348.084 | 17.144 | 3.545 | [7 empty] | Moderate effect, extended joule heating, local reactions (limited spread) – 4 | 4 | 54.99418 | 10000 | 40 | 26.31707 | 26.84379 | 12.66667 | 76.32388 | 113.0265 | 0.142
52 | 348.185 | 17.237 | 3.545 | [7 empty] | Moderate effect, extended joule heating, local reactions (limited spread) – 4 | 4 | 54.99418 | 10000 | 40 | 26.31707 | 26.84379 | 12.66667 | 76.32388 | 113.0265 | 0.142
52 | 348.284 | 17.272 | 3.545 | [7 empty] | Moderate effect, extended joule heating, local reactions (limited spread) – 4 | 4 | 54.99418 | 10000 | 40 | 26.31707 | 26.84379 | 12.66667 | 76.32388 | 113.0265 | 0.142
52 | 348.384 | 17.153 | 3.545 | [7 empty] | Moderate effect, extended joule heating, local reactions (limited spread) – 4 | 4 | 54.99418 | 10000 | 40 | 26.31707 | 26.84379 | 12.66667 | 76.32388 | 113.0265 | 0.142
52 | 348.503 | 17.224 | 3.545 | [7 empty] | Moderate effect, extended joule heating, local reactions (limited spread) – 4 | 4 | 54.99418 | 10000 | 40 | 26.31707 | 26.84379 | 12.66667 | 76.32388 | 113.0265 | 0.142
52 | 348.583 | 17.219 | 3.545 | [7 empty] | Moderate effect, extended joule heating, local reactions (limited spread) – 4 | 4 | 54.99418 | 10000 | 40 | 26.31707 | 26.84379 | 12.66667 | 76.32388 | 113.0265 | 0.142
52 | 348.685 | 17.043 | 3.544 | [7 empty] | Moderate effect, extended joule heating, local reactions (limited spread) – 4 | 4 | 54.99418 | 10000 | 40 | 26.31707 | 26.84379 | 12.66667 | 76.32388 | 113.0265 | 0.142
52 | 348.802 | 17.17 | 3.548 | [7 empty] | Moderate effect, extended joule heating, local reactions (limited spread) – 4 | 4 | 54.99418 | 10000 | 40 | 26.31707 | 26.84379 | 12.66667 | 76.32388 | 113.0265 | 0.142
52 | 348.885 | 17.176 | 3.545 | [7 empty] | Moderate effect, extended joule heating, local reactions (limited spread) – 4 | 4 | 54.99418 | 10000 | 40 | 26.31707 | 26.84379 | 12.66667 | 76.32388 | 113.0265 | 0.142
52 | 348.985 | 17.107 | 3.544 | [7 empty] | Moderate effect, extended joule heating, local reactions (limited spread) – 4 | 4 | 54.99418 | 10000 | 40 | 26.31707 | 26.84379 | 12.66667 | 76.32388 | 113.0265 | 0.142
52 | 349.085 | 17.094 | 3.545 | [7 empty] | Moderate effect, extended joule heating, local reactions (limited spread) – 4 | 4 | 54.99418 | 10000 | 40 | 26.31707 | 26.84379 | 12.66667 | 76.32388 | 113.0265 | 0.142
52 | 349.183 | 17.13 | 3.545 | [7 empty] | Moderate effect, extended joule heating, local reactions (limited spread) – 4 | 4 | 54.99418 | 10000 | 40 | 26.31707 | 26.84379 | 12.66667 | 76.32388 | 113.0265 | 0.142
52 | 349.284 | 17.21 | 3.545 | [7 empty] | Moderate effect, extended joule heating, local reactions (limited spread) – 4 | 4 | 54.99418 | 10000 | 40 | 26.31707 | 26.84379 | 12.66667 | 76.32388 | 113.0265 | 0.142
52 | 349.384 | 17.082 | 3.545 | [7 empty] | Moderate effect, extended joule heating, local reactions (limited spread) – 4 | 4 | 54.99418 | 10000 | 40 | 26.31707 | 26.84379 | 12.66667 | 76.32388 | 113.0265 | 0.142
52 | 349.487 | 17.261 | 3.545 | [7 empty] | Moderate effect, extended joule heating, local reactions (limited spread) – 4 | 4 | 54.99418 | 10000 | 40 | 26.31707 | 26.84379 | 12.66667 | 76.32388 | 113.0265 | 0.142
52 | 349.583 | 17.346 | 3.545 | [7 empty] | Moderate effect, extended joule heating, local reactions (limited spread) – 4 | 4 | 54.99418 | 10000 | 40 | 26.31707 | 26.84379 | 12.66667 | 76.32388 | 113.0265 | 0.142
52 | 349.684 | 17.187 | 3.547 | [7 empty] | Moderate effect, extended joule heating, local reactions (limited spread) – 4 | 4 | 54.99418 | 10000 | 40 | 26.31707 | 26.84379 | 12.66667 | 76.32388 | 113.0265 | 0.142
52 | 349.784 | 17.216 | 3.543 | [7 empty] | Moderate effect, extended joule heating, local reactions (limited spread) – 4 | 4 | 54.99418 | 10000 | 40 | 26.31707 | 26.84379 | 12.66667 | 76.32388 | 113.0265 | 0.142
52 | 349.885 | 17.377 | 3.546 | [7 empty] | Moderate effect, extended joule heating, local reactions (limited spread) – 4 | 4 | 54.99418 | 10000 | 40 | 26.31707 | 26.84379 | 12.66667 | 76.32388 | 113.0265 | 0.142
52 | 349.984 | 17.287 | 3.545 | [7 empty] | Moderate effect, extended joule heating, local reactions (limited spread) – 4 | 4 | 54.99418 | 10000 | 40 | 26.31707 | 26.84379 | 12.66667 | 76.32388 | 113.0265 | 0.142
52 | 350.084 | 16.985 | 3.545 | [7 empty] | Moderate effect, extended joule heating, local reactions (limited spread) – 4 | 4 | 54.99418 | 10000 | 40 | 26.31707 | 26.84379 | 12.66667 | 76.32388 | 113.0265 | 0.142
52 | 350.184 | 17.136 | 3.545 | [7 empty] | Moderate effect, extended joule heating, local reactions (limited spread) – 4 | 4 | 54.99418 | 10000 | 40 | 26.31707 | 26.84379 | 12.66667 | 76.32388 | 113.0265 | 0.142
52 | 350.284 | 17.141 | 3.545 | [7 empty] | Moderate effect, extended joule heating, local reactions (limited spread) – 4 | 4 | 54.99418 | 10000 | 40 | 26.31707 | 26.84379 | 12.66667 | 76.32388 | 113.0265 | 0.142
52 | 350.384 | 17.197 | 3.545 | [7 empty] | Moderate effect, extended joule heating, local reactions (limited spread) – 4 | 4 | 54.99418 | 10000 | 40 | 26.31707 | 26.84379 | 12.66667 | 76.32388 | 113.0265 | 0.142
52 | 350.485 | 17.076 | 3.545 | [7 empty] | Moderate effect, extended joule heating, local reactions (limited spread) – 4 | 4 | 54.99418 | 10000 | 40 | 26.31707 | 26.84379 | 12.66667 | 76.32388 | 113.0265 | 0.142
52 | 350.584 | 17.04 | 3.545 | [7 empty] | Moderate effect, extended joule heating, local reactions (limited spread) – 4 | 4 | 54.99418 | 10000 | 40 | 26.31707 | 26.84379 | 12.66667 | 76.32388 | 113.0265 | 0.142
52 | 350.684 | 17.196 | 3.544 | [7 empty] | Moderate effect, extended joule heating, local reactions (limited spread) – 4 | 4 | 54.99418 | 10000 | 40 | 26.31707 | 26.84379 | 12.66667 | 76.32388 | 113.0265 | 0.142
52 | 350.782 | 17.212 | 3.545 | [7 empty] | Moderate effect, extended joule heating, local reactions (limited spread) – 4 | 4 | 54.99418 | 10000 | 40 | 26.31707 | 26.84379 | 12.66667 | 76.32388 | 113.0265 | 0.142
52 | 350.883 | 17.056 | 3.544 | [7 empty] | Moderate effect, extended joule heating, local reactions (limited spread) – 4 | 4 | 54.99418 | 10000 | 40 | 26.31707 | 26.84379 | 12.66667 | 76.32388 | 113.0265 | 0.142
52 | 350.983 | 17.085 | 3.545 | [7 empty] | Moderate effect, extended joule heating, local reactions (limited spread) – 4 | 4 | 54.99418 | 10000 | 40 | 26.31707 | 26.84379 | 12.66667 | 76.32388 | 113.0265 | 0.142
52 | 351.085 | 17.093 | 3.545 | [7 empty] | Moderate effect, extended joule heating, local reactions (limited spread) – 4 | 4 | 54.99418 | 10000 | 40 | 26.31707 | 26.84379 | 12.66667 | 76.32388 | 113.0265 | 0.142
52 | 351.184 | 17.048 | 3.545 | [7 empty] | Moderate effect, extended joule heating, local reactions (limited spread) – 4 | 4 | 54.99418 | 10000 | 40 | 26.31707 | 26.84379 | 12.66667 | 76.32388 | 113.0265 | 0.142
52 | 351.284 | 17.504 | 3.545 | [7 empty] | Moderate effect, extended joule heating, local reactions (limited spread) – 4 | 4 | 54.99418 | 10000 | 40 | 26.31707 | 26.84379 | 12.66667 | 76.32388 | 113.0265 | 0.142
52 | 351.384 | 17.111 | 3.545 | [7 empty] | Moderate effect, extended joule heating, local reactions (limited spread) – 4 | 4 | 54.99418 | 10000 | 40 | 26.31707 | 26.84379 | 12.66667 | 76.32388 | 113.0265 | 0.142
52 | 351.483 | 17.215 | 3.544 | [7 empty] | Moderate effect, extended joule heating, local reactions (limited spread) – 4 | 4 | 54.99418 | 10000 | 40 | 26.31707 | 26.84379 | 12.66667 | 76.32388 | 113.0265 | 0.142
52 | 351.585 | 17.261 | 3.546 | [7 empty] | Moderate effect, extended joule heating, local reactions (limited spread) – 4 | 4 | 54.99418 | 10000 | 40 | 26.31707 | 26.84379 | 12.66667 | 76.32388 | 113.0265 | 0.142
52 | 351.684 | 17.232 | 3.546 | [7 empty] | Moderate effect, extended joule heating, local reactions (limited spread) – 4 | 4 | 54.99418 | 10000 | 40 | 26.31707 | 26.84379 | 12.66667 | 76.32388 | 113.0265 | 0.142
52 | 351.784 | 17.189 | 3.544 | [7 empty] | Moderate effect, extended joule heating, local reactions (limited spread) – 4 | 4 | 54.99418 | 10000 | 40 | 26.31707 | 26.84379 | 12.66667 | 76.32388 | 113.0265 | 0.142
52 | 351.884 | 17.1 | 3.544 | [7 empty] | Moderate effect, extended joule heating, local reactions (limited spread) – 4 | 4 | 54.99418 | 10000 | 40 | 26.31707 | 26.84379 | 12.66667 | 76.32388 | 113.0265 | 0.142
52 | 351.985 | 17.072 | 3.544 | [7 empty] | Moderate effect, extended joule heating, local reactions (limited spread) – 4 | 4 | 54.99418 | 10000 | 40 | 26.31707 | 26.84379 | 12.66667 | 76.32388 | 113.0265 | 0.142
52 | 352.084 | 16.973 | 3.544 | [7 empty] | Moderate effect, extended joule heating, local reactions (limited spread) – 4 | 4 | 54.99418 | 10000 | 40 | 26.31707 | 26.84379 | 12.66667 | 76.32388 | 113.0265 | 0.142
52 | 352.195 | 17.269 | 3.544 | [7 empty] | Moderate effect, extended joule heating, local reactions (limited spread) – 4 | 4 | 54.99418 | 10000 | 40 | 26.31707 | 26.84379 | 12.66667 | 76.32388 | 113.0265 | 0.142
52 | 352.284 | 17.403 | 3.544 | [7 empty] | Moderate effect, extended joule heating, local reactions (limited spread) – 4 | 4 | 54.99418 | 10000 | 40 | 26.31707 | 26.84379 | 12.66667 | 76.32388 | 113.0265 | 0.142
52 | 352.385 | 17.121 | 3.544 | [7 empty] | Moderate effect, extended joule heating, local reactions (limited spread) – 4 | 4 | 54.99418 | 10000 | 40 | 26.31707 | 26.84379 | 12.66667 | 76.32388 | 113.0265 | 0.142
52 | 352.491 | 17.112 | 3.544 | [7 empty] | Moderate effect, extended joule heating, local reactions (limited spread) – 4 | 4 | 54.99418 | 10000 | 40 | 26.31707 | 26.84379 | 12.66667 | 76.32388 | 113.0265 | 0.142
52 | 352.585 | 17.256 | 3.547 | [7 empty] | Moderate effect, extended joule heating, local reactions (limited spread) – 4 | 4 | 54.99418 | 10000 | 40 | 26.31707 | 26.84379 | 12.66667 | 76.32388 | 113.0265 | 0.142
52 | 352.684 | 17.12 | 3.544 | [7 empty] | Moderate effect, extended joule heating, local reactions (limited spread) – 4 | 4 | 54.99418 | 10000 | 40 | 26.31707 | 26.84379 | 12.66667 | 76.32388 | 113.0265 | 0.142
52 | 352.783 | 16.98 | 3.544 | [7 empty] | Moderate effect, extended joule heating, local reactions (limited spread) – 4 | 4 | 54.99418 | 10000 | 40 | 26.31707 | 26.84379 | 12.66667 | 76.32388 | 113.0265 | 0.142
52 | 352.883 | 17.195 | 3.543 | [7 empty] | Moderate effect, extended joule heating, local reactions (limited spread) – 4 | 4 | 54.99418 | 10000 | 40 | 26.31707 | 26.84379 | 12.66667 | 76.32388 | 113.0265 | 0.142
52 | 352.983 | 17.171 | 3.544 | [7 empty] | Moderate effect, extended joule heating, local reactions (limited spread) – 4 | 4 | 54.99418 | 10000 | 40 | 26.31707 | 26.84379 | 12.66667 | 76.32388 | 113.0265 | 0.142
52 | 353.084 | 17.236 | 3.544 | [7 empty] | Moderate effect, extended joule heating, local reactions (limited spread) – 4 | 4 | 54.99418 | 10000 | 40 | 26.31707 | 26.84379 | 12.66667 | 76.32388 | 113.0265 | 0.142
52 | 353.184 | 17.305 | 3.544 | [7 empty] | Moderate effect, extended joule heating, local reactions (limited spread) – 4 | 4 | 54.99418 | 10000 | 40 | 26.31707 | 26.84379 | 12.66667 | 76.32388 | 113.0265 | 0.142
52 | 353.283 | 17.313 | 3.544 | [7 empty] | Moderate effect, extended joule heating, local reactions (limited spread) – 4 | 4 | 54.99418 | 10000 | 40 | 26.31707 | 26.84379 | 12.66667 | 76.32388 | 113.0265 | 0.142
52 | 353.384 | 17.217 | 3.544 | [7 empty] | Moderate effect, extended joule heating, local reactions (limited spread) – 4 | 4 | 54.99418 | 10000 | 40 | 26.31707 | 26.84379 | 12.66667 | 76.32388 | 113.0265 | 0.142
52 | 353.483 | 17.234 | 3.545 | [7 empty] | Moderate effect, extended joule heating, local reactions (limited spread) – 4 | 4 | 54.99418 | 10000 | 40 | 26.31707 | 26.84379 | 12.66667 | 76.32388 | 113.0265 | 0.142
52 | 353.604 | 17.203 | 3.544 | [7 empty] | Moderate effect, extended joule heating, local reactions (limited spread) – 4 | 4 | 54.99418 | 10000 | 40 | 26.31707 | 26.84379 | 12.66667 | 76.32388 | 113.0265 | 0.142
52 | 353.684 | 17.027 | 3.543 | [7 empty] | Moderate effect, extended joule heating, local reactions (limited spread) – 4 | 4 | 54.99418 | 10000 | 40 | 26.31707 | 26.84379 | 12.66667 | 76.32388 | 113.0265 | 0.142
52 | 353.784 | 17.161 | 3.543 | [7 empty] | Moderate effect, extended joule heating, local reactions (limited spread) – 4 | 4 | 54.99418 | 10000 | 40 | 26.31707 | 26.84379 | 12.66667 | 76.32388 | 113.0265 | 0.142
52 | 353.885 | 17.233 | 3.543 | [7 empty] | Moderate effect, extended joule heating, local reactions (limited spread) – 4 | 4 | 54.99418 | 10000 | 40 | 26.31707 | 26.84379 | 12.66667 | 76.32388 | 113.0265 | 0.142
52 | 353.984 | 17.009 | 3.544 | [7 empty] | Moderate effect, extended joule heating, local reactions (limited spread) – 4 | 4 | 54.99418 | 10000 | 40 | 26.31707 | 26.84379 | 12.66667 | 76.32388 | 113.0265 | 0.142
52 | 354.087 | 16.987 | 3.544 | [7 empty] | Moderate effect, extended joule heating, local reactions (limited spread) – 4 | 4 | 54.99418 | 10000 | 40 | 26.31707 | 26.84379 | 12.66667 | 76.32388 | 113.0265 | 0.142
52 | 354.183 | 17.181 | 3.544 | [7 empty] | Moderate effect, extended joule heating, local reactions (limited spread) – 4 | 4 | 54.99418 | 10000 | 40 | 26.31707 | 26.84379 | 12.66667 | 76.32388 | 113.0265 | 0.142
52 | 354.284 | 17.085 | 3.544 | [7 empty] | Moderate effect, extended joule heating, local reactions (limited spread) – 4 | 4 | 54.99418 | 10000 | 40 | 26.31707 | 26.84379 | 12.66667 | 76.32388 | 113.0265 | 0.142
52 | 354.384 | 16.985 | 3.544 | [7 empty] | Moderate effect, extended joule heating, local reactions (limited spread) – 4 | 4 | 54.99418 | 10000 | 40 | 26.31707 | 26.84379 | 12.66667 | 76.32388 | 113.0265 | 0.142
52 | 354.483 | 17.29 | 3.544 | [7 empty] | Moderate effect, extended joule heating, local reactions (limited spread) – 4 | 4 | 54.99418 | 10000 | 40 | 26.31707 | 26.84379 | 12.66667 | 76.32388 | 113.0265 | 0.142
52 | 354.583 | 17.157 | 3.541 | [7 empty] | Moderate effect, extended joule heating, local reactions (limited spread) – 4 | 4 | 54.99418 | 10000 | 40 | 26.31707 | 26.84379 | 12.66667 | 76.32388 | 113.0265 | 0.142
52 | 354.684 | 17.115 | 3.544 | [7 empty] | Moderate effect, extended joule heating, local reactions (limited spread) – 4 | 4 | 54.99418 | 10000 | 40 | 26.31707 | 26.84379 | 12.66667 | 76.32388 | 113.0265 | 0.142
52 | 354.783 | 17.084 | 3.545 | [7 empty] | Moderate effect, extended joule heating, local reactions (limited spread) – 4 | 4 | 54.99418 | 10000 | 40 | 26.31707 | 26.84379 | 12.66667 | 76.32388 | 113.0265 | 0.142
52 | 354.884 | 17.071 | 3.543 | [7 empty] | Moderate effect, extended joule heating, local reactions (limited spread) – 4 | 4 | 54.99418 | 10000 | 40 | 26.31707 | 26.84379 | 12.66667 | 76.32388 | 113.0265 | 0.142
52 | 354.984 | 17.083 | 3.543 | [7 empty] | Moderate effect, extended joule heating, local reactions (limited spread) – 4 | 4 | 54.99418 | 10000 | 40 | 26.31707 | 26.84379 | 12.66667 | 76.32388 | 113.0265 | 0.142
52 | 355.084 | 17.087 | 3.543 | [7 empty] | Moderate effect, extended joule heating, local reactions (limited spread) – 4 | 4 | 54.99418 | 10000 | 40 | 26.31707 | 26.84379 | 12.66667 | 76.32388 | 113.0265 | 0.142
52 | 355.184 | 17.172 | 3.543 | [7 empty] | Moderate effect, extended joule heating, local reactions (limited spread) – 4 | 4 | 54.99418 | 10000 | 40 | 26.31707 | 26.84379 | 12.66667 | 76.32388 | 113.0265 | 0.142
52 | 355.284 | 17.169 | 3.543 | [7 empty] | Moderate effect, extended joule heating, local reactions (limited spread) – 4 | 4 | 54.99418 | 10000 | 40 | 26.31707 | 26.84379 | 12.66667 | 76.32388 | 113.0265 | 0.142
52 | 355.384 | 17.265 | 3.543 | [7 empty] | Moderate effect, extended joule heating, local reactions (limited spread) – 4 | 4 | 54.99418 | 10000 | 40 | 26.31707 | 26.84379 | 12.66667 | 76.32388 | 113.0265 | 0.142
52 | 355.484 | 17.1 | 3.542 | [7 empty] | Moderate effect, extended joule heating, local reactions (limited spread) – 4 | 4 | 54.99418 | 10000 | 40 | 26.31707 | 26.84379 | 12.66667 | 76.32388 | 113.0265 | 0.142
52 | 355.587 | 16.924 | 3.544 | [7 empty] | Moderate effect, extended joule heating, local reactions (limited spread) – 4 | 4 | 54.99418 | 10000 | 40 | 26.31707 | 26.84379 | 12.66667 | 76.32388 | 113.0265 | 0.142
52 | 355.684 | 17.096 | 3.543 | [7 empty] | Moderate effect, extended joule heating, local reactions (limited spread) – 4 | 4 | 54.99418 | 10000 | 40 | 26.31707 | 26.84379 | 12.66667 | 76.32388 | 113.0265 | 0.142
52 | 355.784 | 17.123 | 3.543 | [7 empty] | Moderate effect, extended joule heating, local reactions (limited spread) – 4 | 4 | 54.99418 | 10000 | 40 | 26.31707 | 26.84379 | 12.66667 | 76.32388 | 113.0265 | 0.142
52 | 355.884 | 17.174 | 3.543 | [7 empty] | Moderate effect, extended joule heating, local reactions (limited spread) – 4 | 4 | 54.99418 | 10000 | 40 | 26.31707 | 26.84379 | 12.66667 | 76.32388 | 113.0265 | 0.142
52 | 355.984 | 17.231 | 3.543 | [7 empty] | Moderate effect, extended joule heating, local reactions (limited spread) – 4 | 4 | 54.99418 | 10000 | 40 | 26.31707 | 26.84379 | 12.66667 | 76.32388 | 113.0265 | 0.142
52 | 356.084 | 17.261 | 3.543 | [7 empty] | Moderate effect, extended joule heating, local reactions (limited spread) – 4 | 4 | 54.99418 | 10000 | 40 | 26.31707 | 26.84379 | 12.66667 | 76.32388 | 113.0265 | 0.142
52 | 356.183 | 17.175 | 3.543 | [7 empty] | Moderate effect, extended joule heating, local reactions (limited spread) – 4 | 4 | 54.99418 | 10000 | 40 | 26.31707 | 26.84379 | 12.66667 | 76.32388 | 113.0265 | 0.142
52 | 356.283 | 17.128 | 3.543 | [7 empty] | Moderate effect, extended joule heating, local reactions (limited spread) – 4 | 4 | 54.99418 | 10000 | 40 | 26.31707 | 26.84379 | 12.66667 | 76.32388 | 113.0265 | 0.142
52 | 356.382 | 17.034 | 3.543 | [7 empty] | Moderate effect, extended joule heating, local reactions (limited spread) – 4 | 4 | 54.99418 | 10000 | 40 | 26.31707 | 26.84379 | 12.66667 | 76.32388 | 113.0265 | 0.142
52 | 356.482 | 17.098 | 3.541 | [7 empty] | Moderate effect, extended joule heating, local reactions (limited spread) – 4 | 4 | 54.99418 | 10000 | 40 | 26.31707 | 26.84379 | 12.66667 | 76.32388 | 113.0265 | 0.142
52 | 356.585 | 17 | 3.544 | [7 empty] | Moderate effect, extended joule heating, local reactions (limited spread) – 4 | 4 | 54.99418 | 10000 | 40 | 26.31707 | 26.84379 | 12.66667 | 76.32388 | 113.0265 | 0.142
52 | 356.682 | 17.092 | 3.542 | [7 empty] | Moderate effect, extended joule heating, local reactions (limited spread) – 4 | 4 | 54.99418 | 10000 | 40 | 26.31707 | 26.84379 | 12.66667 | 76.32388 | 113.0265 | 0.142
52 | 356.783 | 17.211 | 3.542 | [7 empty] | Moderate effect, extended joule heating, local reactions (limited spread) – 4 | 4 | 54.99418 | 10000 | 40 | 26.31707 | 26.84379 | 12.66667 | 76.32388 | 113.0265 | 0.142
52 | 356.884 | 17.072 | 3.542 | [7 empty] | Moderate effect, extended joule heating, local reactions (limited spread) – 4 | 4 | 54.99418 | 10000 | 40 | 26.31707 | 26.84379 | 12.66667 | 76.32388 | 113.0265 | 0.142
52 | 356.984 | 17.012 | 3.542 | [7 empty] | Moderate effect, extended joule heating, local reactions (limited spread) – 4 | 4 | 54.99418 | 10000 | 40 | 26.31707 | 26.84379 | 12.66667 | 76.32388 | 113.0265 | 0.142
52 | 357.083 | 17.016 | 3.541 | [7 empty] | Moderate effect, extended joule heating, local reactions (limited spread) – 4 | 4 | 54.99418 | 10000 | 40 | 26.31707 | 26.84379 | 12.66667 | 76.32388 | 113.0265 | 0.142
52 | 357.183 | 17.02 | 3.541 | [7 empty] | Moderate effect, extended joule heating, local reactions (limited spread) – 4 | 4 | 54.99418 | 10000 | 40 | 26.31707 | 26.84379 | 12.66667 | 76.32388 | 113.0265 | 0.142
52 | 357.283 | 17.145 | 3.541 | [7 empty] | Moderate effect, extended joule heating, local reactions (limited spread) – 4 | 4 | 54.99418 | 10000 | 40 | 26.31707 | 26.84379 | 12.66667 | 76.32388 | 113.0265 | 0.142
52 | 357.383 | 17.212 | 3.541 | [7 empty] | Moderate effect, extended joule heating, local reactions (limited spread) – 4 | 4 | 54.99418 | 10000 | 40 | 26.31707 | 26.84379 | 12.66667 | 76.32388 | 113.0265 | 0.142
52 | 357.482 | 17.17 | 3.538 | [7 empty] | Moderate effect, extended joule heating, local reactions (limited spread) – 4 | 4 | 54.99418 | 10000 | 40 | 26.31707 | 26.84379 | 12.66667 | 76.32388 | 113.0265 | 0.142
52 | 357.584 | 17.192 | 3.541 | [7 empty] | Moderate effect, extended joule heating, local reactions (limited spread) – 4 | 4 | 54.99418 | 10000 | 40 | 26.31707 | 26.84379 | 12.66667 | 76.32388 | 113.0265 | 0.142
52 | 357.683 | 17.031 | 3.539 | [7 empty] | Moderate effect, extended joule heating, local reactions (limited spread) – 4 | 4 | 54.99418 | 10000 | 40 | 26.31707 | 26.84379 | 12.66667 | 76.32388 | 113.0265 | 0.142
52 | 357.784 | 17.162 | 3.541 | [7 empty] | Moderate effect, extended joule heating, local reactions (limited spread) – 4 | 4 | 54.99418 | 10000 | 40 | 26.31707 | 26.84379 | 12.66667 | 76.32388 | 113.0265 | 0.142
52 | 357.884 | 17.149 | 3.541 | [7 empty] | Moderate effect, extended joule heating, local reactions (limited spread) – 4 | 4 | 54.99418 | 10000 | 40 | 26.31707 | 26.84379 | 12.66667 | 76.32388 | 113.0265 | 0.142
52 | 357.984 | 16.947 | 3.541 | [7 empty] | Moderate effect, extended joule heating, local reactions (limited spread) – 4 | 4 | 54.99418 | 10000 | 40 | 26.31707 | 26.84379 | 12.66667 | 76.32388 | 113.0265 | 0.142
52 | 358.084 | 17.014 | 3.541 | [7 empty] | Moderate effect, extended joule heating, local reactions (limited spread) – 4 | 4 | 54.99418 | 10000 | 40 | 26.31707 | 26.84379 | 12.66667 | 76.32388 | 113.0265 | 0.142
52 | 358.184 | 17.138 | 3.541 | [7 empty] | Moderate effect, extended joule heating, local reactions (limited spread) – 4 | 4 | 54.99418 | 10000 | 40 | 26.31707 | 26.84379 | 12.66667 | 76.32388 | 113.0265 | 0.142
52 | 358.283 | 17.169 | 3.541 | [7 empty] | Moderate effect, extended joule heating, local reactions (limited spread) – 4 | 4 | 54.99418 | 10000 | 40 | 26.31707 | 26.84379 | 12.66667 | 76.32388 | 113.0265 | 0.142
52 | 358.384 | 17.094 | 3.541 | [7 empty] | Moderate effect, extended joule heating, local reactions (limited spread) – 4 | 4 | 54.99418 | 10000 | 40 | 26.31707 | 26.84379 | 12.66667 | 76.32388 | 113.0265 | 0.142
52 | 358.484 | 17.043 | 3.544 | [7 empty] | Moderate effect, extended joule heating, local reactions (limited spread) – 4 | 4 | 54.99418 | 10000 | 40 | 26.31707 | 26.84379 | 12.66667 | 76.32388 | 113.0265 | 0.142
52 | 358.585 | 17.152 | 3.541 | [7 empty] | Moderate effect, extended joule heating, local reactions (limited spread) – 4 | 4 | 54.99418 | 10000 | 40 | 26.31707 | 26.84379 | 12.66667 | 76.32388 | 113.0265 | 0.142
52 | 358.684 | 17.114 | 3.543 | [7 empty] | Moderate effect, extended joule heating, local reactions (limited spread) – 4 | 4 | 54.99418 | 10000 | 40 | 26.31707 | 26.84379 | 12.66667 | 76.32388 | 113.0265 | 0.142
52 | 358.784 | 17.076 | 3.541 | [7 empty] | Moderate effect, extended joule heating, local reactions (limited spread) – 4 | 4 | 54.99418 | 10000 | 40 | 26.31707 | 26.84379 | 12.66667 | 76.32388 | 113.0265 | 0.142
52 | 358.884 | 17.117 | 3.541 | [7 empty] | Moderate effect, extended joule heating, local reactions (limited spread) – 4 | 4 | 54.99418 | 10000 | 40 | 26.31707 | 26.84379 | 12.66667 | 76.32388 | 113.0265 | 0.142
52 | 358.984 | 17.056 | 3.541 | [7 empty] | Moderate effect, extended joule heating, local reactions (limited spread) – 4 | 4 | 54.99418 | 10000 | 40 | 26.31707 | 26.84379 | 12.66667 | 76.32388 | 113.0265 | 0.142
52 | 359.084 | 17.085 | 3.541 | [7 empty] | Moderate effect, extended joule heating, local reactions (limited spread) – 4 | 4 | 54.99418 | 10000 | 40 | 26.31707 | 26.84379 | 12.66667 | 76.32388 | 113.0265 | 0.142
52 | 359.185 | 17.386 | 3.54 | [7 empty] | Moderate effect, extended joule heating, local reactions (limited spread) – 4 | 4 | 54.99418 | 10000 | 40 | 26.31707 | 26.84379 | 12.66667 | 76.32388 | 113.0265 | 0.142
52 | 359.285 | 17.419 | 3.54 | [7 empty] | Moderate effect, extended joule heating, local reactions (limited spread) – 4 | 4 | 54.99418 | 10000 | 40 | 26.31707 | 26.84379 | 12.66667 | 76.32388 | 113.0265 | 0.142
52 | 359.384 | 17.364 | 3.541 | [7 empty] | Moderate effect, extended joule heating, local reactions (limited spread) – 4 | 4 | 54.99418 | 10000 | 40 | 26.31707 | 26.84379 | 12.66667 | 76.32388 | 113.0265 | 0.142
52 | 359.484 | 17.246 | 3.539 | [7 empty] | Moderate effect, extended joule heating, local reactions (limited spread) – 4 | 4 | 54.99418 | 10000 | 40 | 26.31707 | 26.84379 | 12.66667 | 76.32388 | 113.0265 | 0.142
52 | 359.583 | 17.278 | 3.54 | [7 empty] | Moderate effect, extended joule heating, local reactions (limited spread) – 4 | 4 | 54.99418 | 10000 | 40 | 26.31707 | 26.84379 | 12.66667 | 76.32388 | 113.0265 | 0.142
52 | 359.684 | 17.196 | 3.539 | [7 empty] | Moderate effect, extended joule heating, local reactions (limited spread) – 4 | 4 | 54.99418 | 10000 | 40 | 26.31707 | 26.84379 | 12.66667 | 76.32388 | 113.0265 | 0.142
52 | 359.785 | 17.348 | 3.54 | [7 empty] | Moderate effect, extended joule heating, local reactions (limited spread) – 4 | 4 | 54.99418 | 10000 | 40 | 26.31707 | 26.84379 | 12.66667 | 76.32388 | 113.0265 | 0.142
52 | 359.885 | 17.167 | 3.54 | [7 empty] | Moderate effect, extended joule heating, local reactions (limited spread) – 4 | 4 | 54.99418 | 10000 | 40 | 26.31707 | 26.84379 | 12.66667 | 76.32388 | 113.0265 | 0.142
52 | 359.985 | 17.313 | 3.54 | [7 empty] | Moderate effect, extended joule heating, local reactions (limited spread) – 4 | 4 | 54.99418 | 10000 | 40 | 26.31707 | 26.84379 | 12.66667 | 76.32388 | 113.0265 | 0.142
52 | 360.083 | 17.182 | 3.54 | [7 empty] | Moderate effect, extended joule heating, local reactions (limited spread) – 4 | 4 | 54.99418 | 10000 | 40 | 26.31707 | 26.84379 | 12.66667 | 76.32388 | 113.0265 | 0.142
52 | 360.184 | 17.054 | 3.541 | [7 empty] | Moderate effect, extended joule heating, local reactions (limited spread) – 4 | 4 | 54.99418 | 10000 | 40 | 26.31707 | 26.84379 | 12.66667 | 76.32388 | 113.0265 | 0.142
52 | 360.284 | 17.156 | 3.541 | [7 empty] | Moderate effect, extended joule heating, local reactions (limited spread) – 4 | 4 | 54.99418 | 10000 | 40 | 26.31707 | 26.84379 | 12.66667 | 76.32388 | 113.0265 | 0.142
52 | 360.385 | 16.98 | 3.547 | [7 empty] | Moderate effect, extended joule heating, local reactions (limited spread) – 4 | 4 | 54.99418 | 10000 | 40 | 26.31707 | 26.84379 | 12.66667 | 76.32388 | 113.0265 | 0.142
52 | 360.484 | 16.808 | 3.542 | [7 empty] | Moderate effect, extended joule heating, local reactions (limited spread) – 4 | 4 | 54.99418 | 10000 | 40 | 26.31707 | 26.84379 | 12.66667 | 76.32388 | 113.0265 | 0.142
52 | 360.584 | 16.922 | 3.541 | [7 empty] | Moderate effect, extended joule heating, local reactions (limited spread) – 4 | 4 | 54.99418 | 10000 | 40 | 26.31707 | 26.84379 | 12.66667 | 76.32388 | 113.0265 | 0.142
52 | 360.685 | 17.089 | 3.541 | [7 empty] | Moderate effect, extended joule heating, local reactions (limited spread) – 4 | 4 | 54.99418 | 10000 | 40 | 26.31707 | 26.84379 | 12.66667 | 76.32388 | 113.0265 | 0.142
52 | 360.784 | 17.026 | 3.541 | [7 empty] | Moderate effect, extended joule heating, local reactions (limited spread) – 4 | 4 | 54.99418 | 10000 | 40 | 26.31707 | 26.84379 | 12.66667 | 76.32388 | 113.0265 | 0.142
52 | 360.885 | 17.116 | 3.541 | [7 empty] | Moderate effect, extended joule heating, local reactions (limited spread) – 4 | 4 | 54.99418 | 10000 | 40 | 26.31707 | 26.84379 | 12.66667 | 76.32388 | 113.0265 | 0.142
52 | 360.985 | 16.999 | 3.541 | [7 empty] | Moderate effect, extended joule heating, local reactions (limited spread) – 4 | 4 | 54.99418 | 10000 | 40 | 26.31707 | 26.84379 | 12.66667 | 76.32388 | 113.0265 | 0.142
52 | 361.085 | 16.973 | 3.541 | [7 empty] | Moderate effect, extended joule heating, local reactions (limited spread) – 4 | 4 | 54.99418 | 10000 | 40 | 26.31707 | 26.84379 | 12.66667 | 76.32388 | 113.0265 | 0.142
52 | 361.183 | 16.986 | 3.541 | [7 empty] | Moderate effect, extended joule heating, local reactions (limited spread) – 4 | 4 | 54.99418 | 10000 | 40 | 26.31707 | 26.84379 | 12.66667 | 76.32388 | 113.0265 | 0.142
52 | 361.285 | 16.998 | 3.541 | [7 empty] | Moderate effect, extended joule heating, local reactions (limited spread) – 4 | 4 | 54.99418 | 10000 | 40 | 26.31707 | 26.84379 | 12.66667 | 76.32388 | 113.0265 | 0.142
52 | 361.384 | 16.858 | 3.541 | [7 empty] | Moderate effect, extended joule heating, local reactions (limited spread) – 4 | 4 | 54.99418 | 10000 | 40 | 26.31707 | 26.84379 | 12.66667 | 76.32388 | 113.0265 | 0.142
52 | 361.484 | 16.859 | 3.541 | [7 empty] | Moderate effect, extended joule heating, local reactions (limited spread) – 4 | 4 | 54.99418 | 10000 | 40 | 26.31707 | 26.84379 | 12.66667 | 76.32388 | 113.0265 | 0.142
52 | 361.584 | 16.902 | 3.54 | [7 empty] | Moderate effect, extended joule heating, local reactions (limited spread) – 4 | 4 | 54.99418 | 10000 | 40 | 26.31707 | 26.84379 | 12.66667 | 76.32388 | 113.0265 | 0.142
52 | 361.685 | 16.904 | 3.541 | [7 empty] | Moderate effect, extended joule heating, local reactions (limited spread) – 4 | 4 | 54.99418 | 10000 | 40 | 26.31707 | 26.84379 | 12.66667 | 76.32388 | 113.0265 | 0.142
52 | 361.784 | 16.896 | 3.542 | [7 empty] | Moderate effect, extended joule heating, local reactions (limited spread) – 4 | 4 | 54.99418 | 10000 | 40 | 26.31707 | 26.84379 | 12.66667 | 76.32388 | 113.0265 | 0.142
52 | 361.885 | 17.097 | 3.541 | [7 empty] | Moderate effect, extended joule heating, local reactions (limited spread) – 4 | 4 | 54.99418 | 10000 | 40 | 26.31707 | 26.84379 | 12.66667 | 76.32388 | 113.0265 | 0.142
52 | 361.985 | 17.056 | 3.541 | [7 empty] | Moderate effect, extended joule heating, local reactions (limited spread) – 4 | 4 | 54.99418 | 10000 | 40 | 26.31707 | 26.84379 | 12.66667 | 76.32388 | 113.0265 | 0.142
52 | 362.084 | 17.072 | 3.541 | [7 empty] | Moderate effect, extended joule heating, local reactions (limited spread) – 4 | 4 | 54.99418 | 10000 | 40 | 26.31707 | 26.84379 | 12.66667 | 76.32388 | 113.0265 | 0.142
52 | 362.184 | 17.076 | 3.541 | [7 empty] | Moderate effect, extended joule heating, local reactions (limited spread) – 4 | 4 | 54.99418 | 10000 | 40 | 26.31707 | 26.84379 | 12.66667 | 76.32388 | 113.0265 | 0.142
52 | 362.284 | 17.127 | 3.54 | [7 empty] | Moderate effect, extended joule heating, local reactions (limited spread) – 4 | 4 | 54.99418 | 10000 | 40 | 26.31707 | 26.84379 | 12.66667 | 76.32388 | 113.0265 | 0.142
52 | 362.385 | 17.189 | 3.541 | [7 empty] | Moderate effect, extended joule heating, local reactions (limited spread) – 4 | 4 | 54.99418 | 10000 | 40 | 26.31707 | 26.84379 | 12.66667 | 76.32388 | 113.0265 | 0.142
52 | 362.484 | 17.069 | 3.54 | [7 empty] | Moderate effect, extended joule heating, local reactions (limited spread) – 4 | 4 | 54.99418 | 10000 | 40 | 26.31707 | 26.84379 | 12.66667 | 76.32388 | 113.0265 | 0.142
52 | 362.584 | 17.077 | 3.54 | [7 empty] | Moderate effect, extended joule heating, local reactions (limited spread) – 4 | 4 | 54.99418 | 10000 | 40 | 26.31707 | 26.84379 | 12.66667 | 76.32388 | 113.0265 | 0.142
52 | 362.686 | 17.041 | 3.541 | [7 empty] | Moderate effect, extended joule heating, local reactions (limited spread) – 4 | 4 | 54.99418 | 10000 | 40 | 26.31707 | 26.84379 | 12.66667 | 76.32388 | 113.0265 | 0.142
52 | 362.802 | 17.26 | 3.54 | [7 empty] | Moderate effect, extended joule heating, local reactions (limited spread) – 4 | 4 | 54.99418 | 10000 | 40 | 26.31707 | 26.84379 | 12.66667 | 76.32388 | 113.0265 | 0.142
52 | 362.885 | 17.273 | 3.54 | [7 empty] | Moderate effect, extended joule heating, local reactions (limited spread) – 4 | 4 | 54.99418 | 10000 | 40 | 26.31707 | 26.84379 | 12.66667 | 76.32388 | 113.0265 | 0.142
52 | 362.984 | 17.276 | 3.54 | [7 empty] | Moderate effect, extended joule heating, local reactions (limited spread) – 4 | 4 | 54.99418 | 10000 | 40 | 26.31707 | 26.84379 | 12.66667 | 76.32388 | 113.0265 | 0.142
52 | 363.085 | 17.136 | 3.54 | [7 empty] | Moderate effect, extended joule heating, local reactions (limited spread) – 4 | 4 | 54.99418 | 10000 | 40 | 26.31707 | 26.84379 | 12.66667 | 76.32388 | 113.0265 | 0.142
52 | 363.186 | 17.283 | 3.541 | [7 empty] | Moderate effect, extended joule heating, local reactions (limited spread) – 4 | 4 | 54.99418 | 10000 | 40 | 26.31707 | 26.84379 | 12.66667 | 76.32388 | 113.0265 | 0.142
52 | 363.284 | 17.09 | 3.539 | [7 empty] | Moderate effect, extended joule heating, local reactions (limited spread) – 4 | 4 | 54.99418 | 10000 | 40 | 26.31707 | 26.84379 | 12.66667 | 76.32388 | 113.0265 | 0.142
52 | 363.384 | 17.182 | 3.539 | [7 empty] | Moderate effect, extended joule heating, local reactions (limited spread) – 4 | 4 | 54.99418 | 10000 | 40 | 26.31707 | 26.84379 | 12.66667 | 76.32388 | 113.0265 | 0.142
52 | 363.484 | 17.174 | 3.541 | [7 empty] | Moderate effect, extended joule heating, local reactions (limited spread) – 4 | 4 | 54.99418 | 10000 | 40 | 26.31707 | 26.84379 | 12.66667 | 76.32388 | 113.0265 | 0.142
52 | 363.585 | 17.143 | 3.539 | [7 empty] | Moderate effect, extended joule heating, local reactions (limited spread) – 4 | 4 | 54.99418 | 10000 | 40 | 26.31707 | 26.84379 | 12.66667 | 76.32388 | 113.0265 | 0.142
52 | 363.684 | 17.112 | 3.539 | [7 empty] | Moderate effect, extended joule heating, local reactions (limited spread) – 4 | 4 | 54.99418 | 10000 | 40 | 26.31707 | 26.84379 | 12.66667 | 76.32388 | 113.0265 | 0.142
52 | 363.785 | 17.165 | 3.539 | [7 empty] | Moderate effect, extended joule heating, local reactions (limited spread) – 4 | 4 | 54.99418 | 10000 | 40 | 26.31707 | 26.84379 | 12.66667 | 76.32388 | 113.0265 | 0.142
52 | 363.885 | 17.207 | 3.539 | [7 empty] | Moderate effect, extended joule heating, local reactions (limited spread) – 4 | 4 | 54.99418 | 10000 | 40 | 26.31707 | 26.84379 | 12.66667 | 76.32388 | 113.0265 | 0.142
52 | 363.985 | 17.193 | 3.54 | [7 empty] | Moderate effect, extended joule heating, local reactions (limited spread) – 4 | 4 | 54.99418 | 10000 | 40 | 26.31707 | 26.84379 | 12.66667 | 76.32388 | 113.0265 | 0.142
52 | 364.085 | 17.24 | 3.54 | [7 empty] | Moderate effect, extended joule heating, local reactions (limited spread) – 4 | 4 | 54.99418 | 10000 | 40 | 26.31707 | 26.84379 | 12.66667 | 76.32388 | 113.0265 | 0.142
52 | 364.185 | 17.137 | 3.54 | [7 empty] | Moderate effect, extended joule heating, local reactions (limited spread) – 4 | 4 | 54.99418 | 10000 | 40 | 26.31707 | 26.84379 | 12.66667 | 76.32388 | 113.0265 | 0.142
52 | 364.284 | 17.121 | 3.541 | [7 empty] | Moderate effect, extended joule heating, local reactions (limited spread) – 4 | 4 | 54.99418 | 10000 | 40 | 26.31707 | 26.84379 | 12.66667 | 76.32388 | 113.0265 | 0.142
52 | 364.385 | 17.147 | 3.541 | [7 empty] | Moderate effect, extended joule heating, local reactions (limited spread) – 4 | 4 | 54.99418 | 10000 | 40 | 26.31707 | 26.84379 | 12.66667 | 76.32388 | 113.0265 | 0.142
52 | 364.483 | 17.161 | 3.54 | [7 empty] | Moderate effect, extended joule heating, local reactions (limited spread) – 4 | 4 | 54.99418 | 10000 | 40 | 26.31707 | 26.84379 | 12.66667 | 76.32388 | 113.0265 | 0.142
52 | 364.585 | 17.209 | 3.54 | [7 empty] | Moderate effect, extended joule heating, local reactions (limited spread) – 4 | 4 | 54.99418 | 10000 | 40 | 26.31707 | 26.84379 | 12.66667 | 76.32388 | 113.0265 | 0.142
52 | 364.685 | 17.085 | 3.54 | [7 empty] | Moderate effect, extended joule heating, local reactions (limited spread) – 4 | 4 | 54.99418 | 10000 | 40 | 26.31707 | 26.84379 | 12.66667 | 76.32388 | 113.0265 | 0.142
52 | 364.785 | 17.148 | 3.54 | [7 empty] | Moderate effect, extended joule heating, local reactions (limited spread) – 4 | 4 | 54.99418 | 10000 | 40 | 26.31707 | 26.84379 | 12.66667 | 76.32388 | 113.0265 | 0.142
52 | 364.885 | 17.011 | 3.54 | [7 empty] | Moderate effect, extended joule heating, local reactions (limited spread) – 4 | 4 | 54.99418 | 10000 | 40 | 26.31707 | 26.84379 | 12.66667 | 76.32388 | 113.0265 | 0.142
52 | 364.984 | 17.205 | 3.54 | [7 empty] | Moderate effect, extended joule heating, local reactions (limited spread) – 4 | 4 | 54.99418 | 10000 | 40 | 26.31707 | 26.84379 | 12.66667 | 76.32388 | 113.0265 | 0.142
52 | 365.085 | 17.231 | 3.54 | [7 empty] | Moderate effect, extended joule heating, local reactions (limited spread) – 4 | 4 | 54.99418 | 10000 | 40 | 26.31707 | 26.84379 | 12.66667 | 76.32388 | 113.0265 | 0.142
52 | 365.184 | 17.241 | 3.54 | [7 empty] | Moderate effect, extended joule heating, local reactions (limited spread) – 4 | 4 | 54.99418 | 10000 | 40 | 26.31707 | 26.84379 | 12.66667 | 76.32388 | 113.0265 | 0.142
52 | 365.284 | 17.223 | 3.54 | [7 empty] | Moderate effect, extended joule heating, local reactions (limited spread) – 4 | 4 | 54.99418 | 10000 | 40 | 26.31707 | 26.84379 | 12.66667 | 76.32388 | 113.0265 | 0.142
52 | 365.385 | 17.281 | 3.54 | [7 empty] | Moderate effect, extended joule heating, local reactions (limited spread) – 4 | 4 | 54.99418 | 10000 | 40 | 26.31707 | 26.84379 | 12.66667 | 76.32388 | 113.0265 | 0.142
52 | 365.484 | 17.285 | 3.539 | [7 empty] | Moderate effect, extended joule heating, local reactions (limited spread) – 4 | 4 | 54.99418 | 10000 | 40 | 26.31707 | 26.84379 | 12.66667 | 76.32388 | 113.0265 | 0.142
52 | 365.584 | 17.272 | 3.54 | [7 empty] | Moderate effect, extended joule heating, local reactions (limited spread) – 4 | 4 | 54.99418 | 10000 | 40 | 26.31707 | 26.84379 | 12.66667 | 76.32388 | 113.0265 | 0.142
52 | 365.684 | 17.12 | 3.54 | [7 empty] | Moderate effect, extended joule heating, local reactions (limited spread) – 4 | 4 | 54.99418 | 10000 | 40 | 26.31707 | 26.84379 | 12.66667 | 76.32388 | 113.0265 | 0.142
52 | 365.785 | 17.183 | 3.54 | [7 empty] | Moderate effect, extended joule heating, local reactions (limited spread) – 4 | 4 | 54.99418 | 10000 | 40 | 26.31707 | 26.84379 | 12.66667 | 76.32388 | 113.0265 | 0.142
52 | 365.884 | 17.247 | 3.54 | [7 empty] | Moderate effect, extended joule heating, local reactions (limited spread) – 4 | 4 | 54.99418 | 10000 | 40 | 26.31707 | 26.84379 | 12.66667 | 76.32388 | 113.0265 | 0.142
52 | 365.985 | 17.076 | 3.54 | [7 empty] | Moderate effect, extended joule heating, local reactions (limited spread) – 4 | 4 | 54.99418 | 10000 | 40 | 26.31707 | 26.84379 | 12.66667 | 76.32388 | 113.0265 | 0.142
52 | 366.085 | 17.265 | 3.54 | [7 empty] | Moderate effect, extended joule heating, local reactions (limited spread) – 4 | 4 | 54.99418 | 10000 | 40 | 26.31707 | 26.84379 | 12.66667 | 76.32388 | 113.0265 | 0.142
52 | 366.185 | 17.242 | 3.549 | [7 empty] | Moderate effect, extended joule heating, local reactions (limited spread) – 4 | 4 | 54.99418 | 10000 | 40 | 26.31707 | 26.84379 | 12.66667 | 76.32388 | 113.0265 | 0.142
52 | 366.286 | 17.205 | 3.539 | [7 empty] | Moderate effect, extended joule heating, local reactions (limited spread) – 4 | 4 | 54.99418 | 10000 | 40 | 26.31707 | 26.84379 | 12.66667 | 76.32388 | 113.0265 | 0.142
52 | 366.384 | 17.267 | 3.541 | [7 empty] | Moderate effect, extended joule heating, local reactions (limited spread) – 4 | 4 | 54.99418 | 10000 | 40 | 26.31707 | 26.84379 | 12.66667 | 76.32388 | 113.0265 | 0.142
52 | 366.483 | 17.305 | 3.539 | [7 empty] | Moderate effect, extended joule heating, local reactions (limited spread) – 4 | 4 | 54.99418 | 10000 | 40 | 26.31707 | 26.84379 | 12.66667 | 76.32388 | 113.0265 | 0.142
52 | 366.584 | 17.262 | 3.54 | [7 empty] | Moderate effect, extended joule heating, local reactions (limited spread) – 4 | 4 | 54.99418 | 10000 | 40 | 26.31707 | 26.84379 | 12.66667 | 76.32388 | 113.0265 | 0.142
52 | 366.685 | 17.137 | 3.54 | [7 empty] | Moderate effect, extended joule heating, local reactions (limited spread) – 4 | 4 | 54.99418 | 10000 | 40 | 26.31707 | 26.84379 | 12.66667 | 76.32388 | 113.0265 | 0.142
52 | 366.783 | 17.343 | 3.54 | [7 empty] | Moderate effect, extended joule heating, local reactions (limited spread) – 4 | 4 | 54.99418 | 10000 | 40 | 26.31707 | 26.84379 | 12.66667 | 76.32388 | 113.0265 | 0.142
52 | 366.885 | 17.258 | 3.54 | [7 empty] | Moderate effect, extended joule heating, local reactions (limited spread) – 4 | 4 | 54.99418 | 10000 | 40 | 26.31707 | 26.84379 | 12.66667 | 76.32388 | 113.0265 | 0.142
52 | 366.984 | 17.23 | 3.54 | [7 empty] | Moderate effect, extended joule heating, local reactions (limited spread) – 4 | 4 | 54.99418 | 10000 | 40 | 26.31707 | 26.84379 | 12.66667 | 76.32388 | 113.0265 | 0.142
52 | 367.084 | 17.203 | 3.54 | [7 empty] | Moderate effect, extended joule heating, local reactions (limited spread) – 4 | 4 | 54.99418 | 10000 | 40 | 26.31707 | 26.84379 | 12.66667 | 76.32388 | 113.0265 | 0.142
52 | 367.183 | 17.279 | 3.54 | [7 empty] | Moderate effect, extended joule heating, local reactions (limited spread) – 4 | 4 | 54.99418 | 10000 | 40 | 26.31707 | 26.84379 | 12.66667 | 76.32388 | 113.0265 | 0.142
52 | 367.288 | 17.146 | 3.541 | [7 empty] | Moderate effect, extended joule heating, local reactions (limited spread) – 4 | 4 | 54.99418 | 10000 | 40 | 26.31707 | 26.84379 | 12.66667 | 76.32388 | 113.0265 | 0.142
52 | 367.384 | 17.027 | 3.54 | [7 empty] | Moderate effect, extended joule heating, local reactions (limited spread) – 4 | 4 | 54.99418 | 10000 | 40 | 26.31707 | 26.84379 | 12.66667 | 76.32388 | 113.0265 | 0.142
52 | 367.483 | 17.172 | 3.54 | [7 empty] | Moderate effect, extended joule heating, local reactions (limited spread) – 4 | 4 | 54.99418 | 10000 | 40 | 26.31707 | 26.84379 | 12.66667 | 76.32388 | 113.0265 | 0.142
52 | 367.584 | 17.166 | 3.54 | [7 empty] | Moderate effect, extended joule heating, local reactions (limited spread) – 4 | 4 | 54.99418 | 10000 | 40 | 26.31707 | 26.84379 | 12.66667 | 76.32388 | 113.0265 | 0.142
52 | 367.684 | 17.143 | 3.54 | [7 empty] | Moderate effect, extended joule heating, local reactions (limited spread) – 4 | 4 | 54.99418 | 10000 | 40 | 26.31707 | 26.84379 | 12.66667 | 76.32388 | 113.0265 | 0.142
52 | 367.784 | 17.312 | 3.54 | [7 empty] | Moderate effect, extended joule heating, local reactions (limited spread) – 4 | 4 | 54.99418 | 10000 | 40 | 26.31707 | 26.84379 | 12.66667 | 76.32388 | 113.0265 | 0.142
52 | 367.886 | 17.17 | 3.54 | [7 empty] | Moderate effect, extended joule heating, local reactions (limited spread) – 4 | 4 | 54.99418 | 10000 | 40 | 26.31707 | 26.84379 | 12.66667 | 76.32388 | 113.0265 | 0.142
52 | 367.984 | 17.156 | 3.54 | [7 empty] | Moderate effect, extended joule heating, local reactions (limited spread) – 4 | 4 | 54.99418 | 10000 | 40 | 26.31707 | 26.84379 | 12.66667 | 76.32388 | 113.0265 | 0.142
52 | 368.084 | 17.083 | 3.54 | [7 empty] | Moderate effect, extended joule heating, local reactions (limited spread) – 4 | 4 | 54.99418 | 10000 | 40 | 26.31707 | 26.84379 | 12.66667 | 76.32388 | 113.0265 | 0.142
52 | 368.184 | 17.158 | 3.539 | [7 empty] | Moderate effect, extended joule heating, local reactions (limited spread) – 4 | 4 | 54.99418 | 10000 | 40 | 26.31707 | 26.84379 | 12.66667 | 76.32388 | 113.0265 | 0.142
52 | 368.308 | 17.087 | 3.54 | [7 empty] | Moderate effect, extended joule heating, local reactions (limited spread) – 4 | 4 | 54.99418 | 10000 | 40 | 26.31707 | 26.84379 | 12.66667 | 76.32388 | 113.0265 | 0.142
52 | 368.385 | 17.076 | 3.541 | [7 empty] | Moderate effect, extended joule heating, local reactions (limited spread) – 4 | 4 | 54.99418 | 10000 | 40 | 26.31707 | 26.84379 | 12.66667 | 76.32388 | 113.0265 | 0.142
52 | 368.485 | 17.246 | 3.54 | [7 empty] | Moderate effect, extended joule heating, local reactions (limited spread) – 4 | 4 | 54.99418 | 10000 | 40 | 26.31707 | 26.84379 | 12.66667 | 76.32388 | 113.0265 | 0.142
52 | 368.585 | 17.101 | 3.54 | [7 empty] | Moderate effect, extended joule heating, local reactions (limited spread) – 4 | 4 | 54.99418 | 10000 | 40 | 26.31707 | 26.84379 | 12.66667 | 76.32388 | 113.0265 | 0.142
52 | 368.685 | 17.216 | 3.54 | [7 empty] | Moderate effect, extended joule heating, local reactions (limited spread) – 4 | 4 | 54.99418 | 10000 | 40 | 26.31707 | 26.84379 | 12.66667 | 76.32388 | 113.0265 | 0.142
52 | 368.784 | 17.319 | 3.54 | [7 empty] | Moderate effect, extended joule heating, local reactions (limited spread) – 4 | 4 | 54.99418 | 10000 | 40 | 26.31707 | 26.84379 | 12.66667 | 76.32388 | 113.0265 | 0.142
52 | 368.885 | 17.223 | 3.54 | [7 empty] | Moderate effect, extended joule heating, local reactions (limited spread) – 4 | 4 | 54.99418 | 10000 | 40 | 26.31707 | 26.84379 | 12.66667 | 76.32388 | 113.0265 | 0.142
52 | 368.984 | 17.309 | 3.54 | [7 empty] | Moderate effect, extended joule heating, local reactions (limited spread) – 4 | 4 | 54.99418 | 10000 | 40 | 26.31707 | 26.84379 | 12.66667 | 76.32388 | 113.0265 | 0.142
52 | 369.085 | 17.393 | 3.542 | [7 empty] | Moderate effect, extended joule heating, local reactions (limited spread) – 4 | 4 | 54.99418 | 10000 | 40 | 26.31707 | 26.84379 | 12.66667 | 76.32388 | 113.0265 | 0.142
52 | 369.184 | 17.341 | 3.537 | [7 empty] | Moderate effect, extended joule heating, local reactions (limited spread) – 4 | 4 | 54.99418 | 10000 | 40 | 26.31707 | 26.84379 | 12.66667 | 76.32388 | 113.0265 | 0.142
52 | 369.284 | 17.23 | 3.541 | [7 empty] | Moderate effect, extended joule heating, local reactions (limited spread) – 4 | 4 | 54.99418 | 10000 | 40 | 26.31707 | 26.84379 | 12.66667 | 76.32388 | 113.0265 | 0.142
52 | 369.385 | 17.199 | 3.54 | [7 empty] | Moderate effect, extended joule heating, local reactions (limited spread) – 4 | 4 | 54.99418 | 10000 | 40 | 26.31707 | 26.84379 | 12.66667 | 76.32388 | 113.0265 | 0.142
52 | 369.485 | 17.234 | 3.54 | [7 empty] | Moderate effect, extended joule heating, local reactions (limited spread) – 4 | 4 | 54.99418 | 10000 | 40 | 26.31707 | 26.84379 | 12.66667 | 76.32388 | 113.0265 | 0.142
52 | 369.585 | 17.174 | 3.54 | [7 empty] | Moderate effect, extended joule heating, local reactions (limited spread) – 4 | 4 | 54.99418 | 10000 | 40 | 26.31707 | 26.84379 | 12.66667 | 76.32388 | 113.0265 | 0.142
52 | 369.685 | 17.194 | 3.54 | [7 empty] | Moderate effect, extended joule heating, local reactions (limited spread) – 4 | 4 | 54.99418 | 10000 | 40 | 26.31707 | 26.84379 | 12.66667 | 76.32388 | 113.0265 | 0.142
52 | 369.784 | 17.33 | 3.54 | [7 empty] | Moderate effect, extended joule heating, local reactions (limited spread) – 4 | 4 | 54.99418 | 10000 | 40 | 26.31707 | 26.84379 | 12.66667 | 76.32388 | 113.0265 | 0.142
52 | 369.885 | 17.337 | 3.539 | [7 empty] | Moderate effect, extended joule heating, local reactions (limited spread) – 4 | 4 | 54.99418 | 10000 | 40 | 26.31707 | 26.84379 | 12.66667 | 76.32388 | 113.0265 | 0.142
52 | 369.984 | 17.165 | 3.54 | [7 empty] | Moderate effect, extended joule heating, local reactions (limited spread) – 4 | 4 | 54.99418 | 10000 | 40 | 26.31707 | 26.84379 | 12.66667 | 76.32388 | 113.0265 | 0.142
52 | 370.085 | 17.236 | 3.538 | [7 empty] | Moderate effect, extended joule heating, local reactions (limited spread) – 4 | 4 | 54.99418 | 10000 | 40 | 26.31707 | 26.84379 | 12.66667 | 76.32388 | 113.0265 | 0.142
52 | 370.185 | 17.18 | 3.54 | [7 empty] | Moderate effect, extended joule heating, local reactions (limited spread) – 4 | 4 | 54.99418 | 10000 | 40 | 26.31707 | 26.84379 | 12.66667 | 76.32388 | 113.0265 | 0.142
52 | 370.284 | 17.2 | 3.54 | [7 empty] | Moderate effect, extended joule heating, local reactions (limited spread) – 4 | 4 | 54.99418 | 10000 | 40 | 26.31707 | 26.84379 | 12.66667 | 76.32388 | 113.0265 | 0.142
52 | 370.384 | 17.263 | 3.539 | [7 empty] | Moderate effect, extended joule heating, local reactions (limited spread) – 4 | 4 | 54.99418 | 10000 | 40 | 26.31707 | 26.84379 | 12.66667 | 76.32388 | 113.0265 | 0.142
52 | 370.484 | 17.343 | 3.539 | [7 empty] | Moderate effect, extended joule heating, local reactions (limited spread) – 4 | 4 | 54.99418 | 10000 | 40 | 26.31707 | 26.84379 | 12.66667 | 76.32388 | 113.0265 | 0.142
52 | 370.585 | 17.263 | 3.539 | [7 empty] | Moderate effect, extended joule heating, local reactions (limited spread) – 4 | 4 | 54.99418 | 10000 | 40 | 26.31707 | 26.84379 | 12.66667 | 76.32388 | 113.0265 | 0.142
52 | 370.685 | 17.374 | 3.539 | [7 empty] | Moderate effect, extended joule heating, local reactions (limited spread) – 4 | 4 | 54.99418 | 10000 | 40 | 26.31707 | 26.84379 | 12.66667 | 76.32388 | 113.0265 | 0.142
52 | 370.785 | 17.094 | 3.539 | [7 empty] | Moderate effect, extended joule heating, local reactions (limited spread) – 4 | 4 | 54.99418 | 10000 | 40 | 26.31707 | 26.84379 | 12.66667 | 76.32388 | 113.0265 | 0.142
52 | 370.885 | 17.115 | 3.538 | [7 empty] | Moderate effect, extended joule heating, local reactions (limited spread) – 4 | 4 | 54.99418 | 10000 | 40 | 26.31707 | 26.84379 | 12.66667 | 76.32388 | 113.0265 | 0.142
52 | 370.985 | 17.109 | 3.54 | [7 empty] | Moderate effect, extended joule heating, local reactions (limited spread) – 4 | 4 | 54.99418 | 10000 | 40 | 26.31707 | 26.84379 | 12.66667 | 76.32388 | 113.0265 | 0.142
52 | 371.085 | 16.993 | 3.541 | [7 empty] | Moderate effect, extended joule heating, local reactions (limited spread) – 4 | 4 | 54.99418 | 10000 | 40 | 26.31707 | 26.84379 | 12.66667 | 76.32388 | 113.0265 | 0.142
52 | 371.184 | 17.112 | 3.538 | [7 empty] | Moderate effect, extended joule heating, local reactions (limited spread) – 4 | 4 | 54.99418 | 10000 | 40 | 26.31707 | 26.84379 | 12.66667 | 76.32388 | 113.0265 | 0.142
52 | 371.284 | 17.167 | 3.538 | [7 empty] | Moderate effect, extended joule heating, local reactions (limited spread) – 4 | 4 | 54.99418 | 10000 | 40 | 26.31707 | 26.84379 | 12.66667 | 76.32388 | 113.0265 | 0.142
52 | 371.384 | 17.145 | 3.538 | [7 empty] | Moderate effect, extended joule heating, local reactions (limited spread) – 4 | 4 | 54.99418 | 10000 | 40 | 26.31707 | 26.84379 | 12.66667 | 76.32388 | 113.0265 | 0.142
52 | 371.483 | 17.278 | 3.538 | [7 empty] | Moderate effect, extended joule heating, local reactions (limited spread) – 4 | 4 | 54.99418 | 10000 | 40 | 26.31707 | 26.84379 | 12.66667 | 76.32388 | 113.0265 | 0.142
52 | 371.584 | 17.269 | 3.538 | [7 empty] | Moderate effect, extended joule heating, local reactions (limited spread) – 4 | 4 | 54.99418 | 10000 | 40 | 26.31707 | 26.84379 | 12.66667 | 76.32388 | 113.0265 | 0.142
52 | 371.684 | 17.659 | 3.538 | [7 empty] | Moderate effect, extended joule heating, local reactions (limited spread) – 4 | 4 | 54.99418 | 10000 | 40 | 26.31707 | 26.84379 | 12.66667 | 76.32388 | 113.0265 | 0.142
52 | 371.785 | 17.186 | 3.538 | [7 empty] | Moderate effect, extended joule heating, local reactions (limited spread) – 4 | 4 | 54.99418 | 10000 | 40 | 26.31707 | 26.84379 | 12.66667 | 76.32388 | 113.0265 | 0.142
52 | 371.884 | 17.277 | 3.538 | [7 empty] | Moderate effect, extended joule heating, local reactions (limited spread) – 4 | 4 | 54.99418 | 10000 | 40 | 26.31707 | 26.84379 | 12.66667 | 76.32388 | 113.0265 | 0.142
52 | 371.984 | 17.252 | 3.539 | [7 empty] | Moderate effect, extended joule heating, local reactions (limited spread) – 4 | 4 | 54.99418 | 10000 | 40 | 26.31707 | 26.84379 | 12.66667 | 76.32388 | 113.0265 | 0.142
52 | 372.085 | 17.118 | 3.537 | [7 empty] | Moderate effect, extended joule heating, local reactions (limited spread) – 4 | 4 | 54.99418 | 10000 | 40 | 26.31707 | 26.84379 | 12.66667 | 76.32388 | 113.0265 | 0.142
52 | 372.185 | 17.181 | 3.539 | [7 empty] | Moderate effect, extended joule heating, local reactions (limited spread) – 4 | 4 | 54.99418 | 10000 | 40 | 26.31707 | 26.84379 | 12.66667 | 76.32388 | 113.0265 | 0.142
52 | 372.285 | 17.196 | 3.538 | [7 empty] | Moderate effect, extended joule heating, local reactions (limited spread) – 4 | 4 | 54.99418 | 10000 | 40 | 26.31707 | 26.84379 | 12.66667 | 76.32388 | 113.0265 | 0.142
52 | 372.384 | 17.274 | 3.538 | [7 empty] | Moderate effect, extended joule heating, local reactions (limited spread) – 4 | 4 | 54.99418 | 10000 | 40 | 26.31707 | 26.84379 | 12.66667 | 76.32388 | 113.0265 | 0.142
52 | 372.484 | 17.174 | 3.538 | [7 empty] | Moderate effect, extended joule heating, local reactions (limited spread) – 4 | 4 | 54.99418 | 10000 | 40 | 26.31707 | 26.84379 | 12.66667 | 76.32388 | 113.0265 | 0.142
52 | 372.586 | 17.207 | 3.538 | [7 empty] | Moderate effect, extended joule heating, local reactions (limited spread) – 4 | 4 | 54.99418 | 10000 | 40 | 26.31707 | 26.84379 | 12.66667 | 76.32388 | 113.0265 | 0.142
52 | 372.684 | 17.359 | 3.538 | [7 empty] | Moderate effect, extended joule heating, local reactions (limited spread) – 4 | 4 | 54.99418 | 10000 | 40 | 26.31707 | 26.84379 | 12.66667 | 76.32388 | 113.0265 | 0.142
52 | 372.785 | 17.212 | 3.538 | [7 empty] | Moderate effect, extended joule heating, local reactions (limited spread) – 4 | 4 | 54.99418 | 10000 | 40 | 26.31707 | 26.84379 | 12.66667 | 76.32388 | 113.0265 | 0.142
52 | 372.885 | 17.358 | 3.538 | [7 empty] | Moderate effect, extended joule heating, local reactions (limited spread) – 4 | 4 | 54.99418 | 10000 | 40 | 26.31707 | 26.84379 | 12.66667 | 76.32388 | 113.0265 | 0.142
52 | 372.984 | 17.276 | 3.536 | [7 empty] | Moderate effect, extended joule heating, local reactions (limited spread) – 4 | 4 | 54.99418 | 10000 | 40 | 26.31707 | 26.84379 | 12.66667 | 76.32388 | 113.0265 | 0.142
52 | 373.085 | 17.281 | 3.539 | [7 empty] | Moderate effect, extended joule heating, local reactions (limited spread) – 4 | 4 | 54.99418 | 10000 | 40 | 26.31707 | 26.84379 | 12.66667 | 76.32388 | 113.0265 | 0.142
52 | 373.184 | 17.297 | 3.537 | [7 empty] | Moderate effect, extended joule heating, local reactions (limited spread) – 4 | 4 | 54.99418 | 10000 | 40 | 26.31707 | 26.84379 | 12.66667 | 76.32388 | 113.0265 | 0.142
52 | 373.3 | 17.462 | 3.538 | [7 empty] | Moderate effect, extended joule heating, local reactions (limited spread) – 4 | 4 | 54.99418 | 10000 | 40 | 26.31707 | 26.84379 | 12.66667 | 76.32388 | 113.0265 | 0.142
52 | 373.385 | 17.348 | 3.537 | [7 empty] | Moderate effect, extended joule heating, local reactions (limited spread) – 4 | 4 | 54.99418 | 10000 | 40 | 26.31707 | 26.84379 | 12.66667 | 76.32388 | 113.0265 | 0.142
52 | 373.484 | 17.394 | 3.537 | [7 empty] | Moderate effect, extended joule heating, local reactions (limited spread) – 4 | 4 | 54.99418 | 10000 | 40 | 26.31707 | 26.84379 | 12.66667 | 76.32388 | 113.0265 | 0.142
52 | 373.584 | 17.349 | 3.537 | [7 empty] | Moderate effect, extended joule heating, local reactions (limited spread) – 4 | 4 | 54.99418 | 10000 | 40 | 26.31707 | 26.84379 | 12.66667 | 76.32388 | 113.0265 | 0.142
52 | 373.684 | 17.146 | 3.537 | [7 empty] | Moderate effect, extended joule heating, local reactions (limited spread) – 4 | 4 | 54.99418 | 10000 | 40 | 26.31707 | 26.84379 | 12.66667 | 76.32388 | 113.0265 | 0.142
52 | 373.784 | 17.649 | 3.537 | [7 empty] | Moderate effect, extended joule heating, local reactions (limited spread) – 4 | 4 | 54.99418 | 10000 | 40 | 26.31707 | 26.84379 | 12.66667 | 76.32388 | 113.0265 | 0.142
52 | 373.885 | 17.594 | 3.537 | [7 empty] | Moderate effect, extended joule heating, local reactions (limited spread) – 4 | 4 | 54.99418 | 10000 | 40 | 26.31707 | 26.84379 | 12.66667 | 76.32388 | 113.0265 | 0.142
52 | 373.984 | 17.528 | 3.538 | [7 empty] | Moderate effect, extended joule heating, local reactions (limited spread) – 4 | 4 | 54.99418 | 10000 | 40 | 26.31707 | 26.84379 | 12.66667 | 76.32388 | 113.0265 | 0.142
52 | 374.084 | 17.335 | 3.537 | [7 empty] | Moderate effect, extended joule heating, local reactions (limited spread) – 4 | 4 | 54.99418 | 10000 | 40 | 26.31707 | 26.84379 | 12.66667 | 76.32388 | 113.0265 | 0.142
52 | 374.184 | 17.134 | 3.536 | [7 empty] | Moderate effect, extended joule heating, local reactions (limited spread) – 4 | 4 | 54.99418 | 10000 | 40 | 26.31707 | 26.84379 | 12.66667 | 76.32388 | 113.0265 | 0.142
52 | 374.283 | 17.388 | 3.537 | [7 empty] | Moderate effect, extended joule heating, local reactions (limited spread) – 4 | 4 | 54.99418 | 10000 | 40 | 26.31707 | 26.84379 | 12.66667 | 76.32388 | 113.0265 | 0.142
52 | 374.385 | 17.226 | 3.537 | [7 empty] | Moderate effect, extended joule heating, local reactions (limited spread) – 4 | 4 | 54.99418 | 10000 | 40 | 26.31707 | 26.84379 | 12.66667 | 76.32388 | 113.0265 | 0.142
52 | 374.483 | 17.099 | 3.537 | [7 empty] | Moderate effect, extended joule heating, local reactions (limited spread) – 4 | 4 | 54.99418 | 10000 | 40 | 26.31707 | 26.84379 | 12.66667 | 76.32388 | 113.0265 | 0.142
52 | 374.585 | 17.395 | 3.537 | [7 empty] | Moderate effect, extended joule heating, local reactions (limited spread) – 4 | 4 | 54.99418 | 10000 | 40 | 26.31707 | 26.84379 | 12.66667 | 76.32388 | 113.0265 | 0.142
52 | 374.684 | 17.379 | 3.537 | [7 empty] | Moderate effect, extended joule heating, local reactions (limited spread) – 4 | 4 | 54.99418 | 10000 | 40 | 26.31707 | 26.84379 | 12.66667 | 76.32388 | 113.0265 | 0.142
52 | 374.784 | 17.424 | 3.537 | [7 empty] | Moderate effect, extended joule heating, local reactions (limited spread) – 4 | 4 | 54.99418 | 10000 | 40 | 26.31707 | 26.84379 | 12.66667 | 76.32388 | 113.0265 | 0.142
52 | 374.885 | 17.209 | 3.538 | [7 empty] | Moderate effect, extended joule heating, local reactions (limited spread) – 4 | 4 | 54.99418 | 10000 | 40 | 26.31707 | 26.84379 | 12.66667 | 76.32388 | 113.0265 | 0.142
52 | 374.985 | 17.294 | 3.534 | [7 empty] | Moderate effect, extended joule heating, local reactions (limited spread) – 4 | 4 | 54.99418 | 10000 | 40 | 26.31707 | 26.84379 | 12.66667 | 76.32388 | 113.0265 | 0.142
52 | 375.084 | 17.258 | 3.537 | [7 empty] | Moderate effect, extended joule heating, local reactions (limited spread) – 4 | 4 | 54.99418 | 10000 | 40 | 26.31707 | 26.84379 | 12.66667 | 76.32388 | 113.0265 | 0.142
52 | 375.184 | 17.201 | 3.537 | [7 empty] | Moderate effect, extended joule heating, local reactions (limited spread) – 4 | 4 | 54.99418 | 10000 | 40 | 26.31707 | 26.84379 | 12.66667 | 76.32388 | 113.0265 | 0.142
52 | 375.283 | 17.069 | 3.537 | [7 empty] | Moderate effect, extended joule heating, local reactions (limited spread) – 4 | 4 | 54.99418 | 10000 | 40 | 26.31707 | 26.84379 | 12.66667 | 76.32388 | 113.0265 | 0.142
52 | 375.388 | 17.241 | 3.538 | [7 empty] | Moderate effect, extended joule heating, local reactions (limited spread) – 4 | 4 | 54.99418 | 10000 | 40 | 26.31707 | 26.84379 | 12.66667 | 76.32388 | 113.0265 | 0.142
52 | 375.484 | 17.176 | 3.538 | [7 empty] | Moderate effect, extended joule heating, local reactions (limited spread) – 4 | 4 | 54.99418 | 10000 | 40 | 26.31707 | 26.84379 | 12.66667 | 76.32388 | 113.0265 | 0.142
52 | 375.584 | 17.091 | 3.538 | [7 empty] | Moderate effect, extended joule heating, local reactions (limited spread) – 4 | 4 | 54.99418 | 10000 | 40 | 26.31707 | 26.84379 | 12.66667 | 76.32388 | 113.0265 | 0.142
52 | 375.683 | 17.198 | 3.538 | [7 empty] | Moderate effect, extended joule heating, local reactions (limited spread) – 4 | 4 | 54.99418 | 10000 | 40 | 26.31707 | 26.84379 | 12.66667 | 76.32388 | 113.0265 | 0.142
52 | 375.784 | 17.223 | 3.537 | [7 empty] | Moderate effect, extended joule heating, local reactions (limited spread) – 4 | 4 | 54.99418 | 10000 | 40 | 26.31707 | 26.84379 | 12.66667 | 76.32388 | 113.0265 | 0.142
52 | 375.886 | 17.199 | 3.538 | [7 empty] | Moderate effect, extended joule heating, local reactions (limited spread) – 4 | 4 | 54.99418 | 10000 | 40 | 26.31707 | 26.84379 | 12.66667 | 76.32388 | 113.0265 | 0.142
52 | 375.985 | 17.265 | 3.536 | [7 empty] | Moderate effect, extended joule heating, local reactions (limited spread) – 4 | 4 | 54.99418 | 10000 | 40 | 26.31707 | 26.84379 | 12.66667 | 76.32388 | 113.0265 | 0.142
52 | 376.086 | 17.138 | 3.54 | [7 empty] | Moderate effect, extended joule heating, local reactions (limited spread) – 4 | 4 | 54.99418 | 10000 | 40 | 26.31707 | 26.84379 | 12.66667 | 76.32388 | 113.0265 | 0.142
52 | 376.186 | 17.193 | 3.537 | [7 empty] | Moderate effect, extended joule heating, local reactions (limited spread) – 4 | 4 | 54.99418 | 10000 | 40 | 26.31707 | 26.84379 | 12.66667 | 76.32388 | 113.0265 | 0.142
52 | 376.285 | 17.188 | 3.537 | [7 empty] | Moderate effect, extended joule heating, local reactions (limited spread) – 4 | 4 | 54.99418 | 10000 | 40 | 26.31707 | 26.84379 | 12.66667 | 76.32388 | 113.0265 | 0.142
52 | 376.391 | 17.186 | 3.537 | [7 empty] | Moderate effect, extended joule heating, local reactions (limited spread) – 4 | 4 | 54.99418 | 10000 | 40 | 26.31707 | 26.84379 | 12.66667 | 76.32388 | 113.0265 | 0.142
52 | 376.486 | 17.205 | 3.537 | [7 empty] | Moderate effect, extended joule heating, local reactions (limited spread) – 4 | 4 | 54.99418 | 10000 | 40 | 26.31707 | 26.84379 | 12.66667 | 76.32388 | 113.0265 | 0.142
52 | 376.586 | 17.204 | 3.537 | [7 empty] | Moderate effect, extended joule heating, local reactions (limited spread) – 4 | 4 | 54.99418 | 10000 | 40 | 26.31707 | 26.84379 | 12.66667 | 76.32388 | 113.0265 | 0.142
52 | 376.685 | 17.294 | 3.537 | [7 empty] | Moderate effect, extended joule heating, local reactions (limited spread) – 4 | 4 | 54.99418 | 10000 | 40 | 26.31707 | 26.84379 | 12.66667 | 76.32388 | 113.0265 | 0.142
52 | 376.786 | 17.251 | 3.537 | [7 empty] | Moderate effect, extended joule heating, local reactions (limited spread) – 4 | 4 | 54.99418 | 10000 | 40 | 26.31707 | 26.84379 | 12.66667 | 76.32388 | 113.0265 | 0.142
52 | 376.886 | 17.291 | 3.536 | [7 empty] | Moderate effect, extended joule heating, local reactions (limited spread) – 4 | 4 | 54.99418 | 10000 | 40 | 26.31707 | 26.84379 | 12.66667 | 76.32388 | 113.0265 | 0.142
52 | 376.986 | 17.323 | 3.536 | [7 empty] | Moderate effect, extended joule heating, local reactions (limited spread) – 4 | 4 | 54.99418 | 10000 | 40 | 26.31707 | 26.84379 | 12.66667 | 76.32388 | 113.0265 | 0.142
52 | 377.086 | 16.996 | 3.537 | [7 empty] | Moderate effect, extended joule heating, local reactions (limited spread) – 4 | 4 | 54.99418 | 10000 | 40 | 26.31707 | 26.84379 | 12.66667 | 76.32388 | 113.0265 | 0.142
52 | 377.186 | 17.146 | 3.536 | [7 empty] | Moderate effect, extended joule heating, local reactions (limited spread) – 4 | 4 | 54.99418 | 10000 | 40 | 26.31707 | 26.84379 | 12.66667 | 76.32388 | 113.0265 | 0.142
52 | 377.286 | 17.225 | 3.536 | [7 empty] | Moderate effect, extended joule heating, local reactions (limited spread) – 4 | 4 | 54.99418 | 10000 | 40 | 26.31707 | 26.84379 | 12.66667 | 76.32388 | 113.0265 | 0.142
52 | 377.386 | 17.262 | 3.536 | [7 empty] | Moderate effect, extended joule heating, local reactions (limited spread) – 4 | 4 | 54.99418 | 10000 | 40 | 26.31707 | 26.84379 | 12.66667 | 76.32388 | 113.0265 | 0.142
52 | 377.484 | 17.276 | 3.536 | [7 empty] | Moderate effect, extended joule heating, local reactions (limited spread) – 4 | 4 | 54.99418 | 10000 | 40 | 26.31707 | 26.84379 | 12.66667 | 76.32388 | 113.0265 | 0.142
52 | 377.585 | 17.199 | 3.536 | [7 empty] | Moderate effect, extended joule heating, local reactions (limited spread) – 4 | 4 | 54.99418 | 10000 | 40 | 26.31707 | 26.84379 | 12.66667 | 76.32388 | 113.0265 | 0.142
52 | 377.685 | 17.281 | 3.536 | [7 empty] | Moderate effect, extended joule heating, local reactions (limited spread) – 4 | 4 | 54.99418 | 10000 | 40 | 26.31707 | 26.84379 | 12.66667 | 76.32388 | 113.0265 | 0.142
52 | 377.785 | 17.221 | 3.534 | [7 empty] | Moderate effect, extended joule heating, local reactions (limited spread) – 4 | 4 | 54.99418 | 10000 | 40 | 26.31707 | 26.84379 | 12.66667 | 76.32388 | 113.0265 | 0.142
52 | 377.885 | 17.39 | 3.535 | [7 empty] | Moderate effect, extended joule heating, local reactions (limited spread) – 4 | 4 | 54.99418 | 10000 | 40 | 26.31707 | 26.84379 | 12.66667 | 76.32388 | 113.0265 | 0.142
52 | 377.986 | 17.351 | 3.536 | [7 empty] | Moderate effect, extended joule heating, local reactions (limited spread) – 4 | 4 | 54.99418 | 10000 | 40 | 26.31707 | 26.84379 | 12.66667 | 76.32388 | 113.0265 | 0.142
52 | 378.086 | 17.315 | 3.534 | [7 empty] | Moderate effect, extended joule heating, local reactions (limited spread) – 4 | 4 | 54.99418 | 10000 | 40 | 26.31707 | 26.84379 | 12.66667 | 76.32388 | 113.0265 | 0.142
52 | 378.185 | 17.393 | 3.536 | [7 empty] | Moderate effect, extended joule heating, local reactions (limited spread) – 4 | 4 | 54.99418 | 10000 | 40 | 26.31707 | 26.84379 | 12.66667 | 76.32388 | 113.0265 | 0.142
52 | 378.285 | 17.232 | 3.536 | [7 empty] | Moderate effect, extended joule heating, local reactions (limited spread) – 4 | 4 | 54.99418 | 10000 | 40 | 26.31707 | 26.84379 | 12.66667 | 76.32388 | 113.0265 | 0.142
52 | 378.394 | 17.312 | 3.536 | [7 empty] | Moderate effect, extended joule heating, local reactions (limited spread) – 4 | 4 | 54.99418 | 10000 | 40 | 26.31707 | 26.84379 | 12.66667 | 76.32388 | 113.0265 | 0.142
52 | 378.486 | 17.368 | 3.536 | [7 empty] | Moderate effect, extended joule heating, local reactions (limited spread) – 4 | 4 | 54.99418 | 10000 | 40 | 26.31707 | 26.84379 | 12.66667 | 76.32388 | 113.0265 | 0.142
52 | 378.584 | 17.406 | 3.536 | [7 empty] | Moderate effect, extended joule heating, local reactions (limited spread) – 4 | 4 | 54.99418 | 10000 | 40 | 26.31707 | 26.84379 | 12.66667 | 76.32388 | 113.0265 | 0.142
52 | 378.686 | 17.384 | 3.536 | [7 empty] | Moderate effect, extended joule heating, local reactions (limited spread) – 4 | 4 | 54.99418 | 10000 | 40 | 26.31707 | 26.84379 | 12.66667 | 76.32388 | 113.0265 | 0.142
52 | 378.786 | 17.253 | 3.536 | [7 empty] | Moderate effect, extended joule heating, local reactions (limited spread) – 4 | 4 | 54.99418 | 10000 | 40 | 26.31707 | 26.84379 | 12.66667 | 76.32388 | 113.0265 | 0.142
52 | 378.885 | 17.171 | 3.536 | [7 empty] | Moderate effect, extended joule heating, local reactions (limited spread) – 4 | 4 | 54.99418 | 10000 | 40 | 26.31707 | 26.84379 | 12.66667 | 76.32388 | 113.0265 | 0.142
52 | 378.985 | 17.335 | 3.535 | [7 empty] | Moderate effect, extended joule heating, local reactions (limited spread) – 4 | 4 | 54.99418 | 10000 | 40 | 26.31707 | 26.84379 | 12.66667 | 76.32388 | 113.0265 | 0.142
52 | 379.086 | 17.246 | 3.536 | [7 empty] | Moderate effect, extended joule heating, local reactions (limited spread) – 4 | 4 | 54.99418 | 10000 | 40 | 26.31707 | 26.84379 | 12.66667 | 76.32388 | 113.0265 | 0.142
52 | 379.186 | 17.236 | 3.535 | [7 empty] | Moderate effect, extended joule heating, local reactions (limited spread) – 4 | 4 | 54.99418 | 10000 | 40 | 26.31707 | 26.84379 | 12.66667 | 76.32388 | 113.0265 | 0.142
52 | 379.286 | 17.359 | 3.535 | [7 empty] | Moderate effect, extended joule heating, local reactions (limited spread) – 4 | 4 | 54.99418 | 10000 | 40 | 26.31707 | 26.84379 | 12.66667 | 76.32388 | 113.0265 | 0.142
52 | 379.386 | 17.23 | 3.535 | [7 empty] | Moderate effect, extended joule heating, local reactions (limited spread) – 4 | 4 | 54.99418 | 10000 | 40 | 26.31707 | 26.84379 | 12.66667 | 76.32388 | 113.0265 | 0.142
52 | 379.486 | 17.136 | 3.535 | [7 empty] | Moderate effect, extended joule heating, local reactions (limited spread) – 4 | 4 | 54.99418 | 10000 | 40 | 26.31707 | 26.84379 | 12.66667 | 76.32388 | 113.0265 | 0.142
52 | 379.586 | 17.121 | 3.535 | [7 empty] | Moderate effect, extended joule heating, local reactions (limited spread) – 4 | 4 | 54.99418 | 10000 | 40 | 26.31707 | 26.84379 | 12.66667 | 76.32388 | 113.0265 | 0.142
52 | 379.685 | 17.27 | 3.536 | [7 empty] | Moderate effect, extended joule heating, local reactions (limited spread) – 4 | 4 | 54.99418 | 10000 | 40 | 26.31707 | 26.84379 | 12.66667 | 76.32388 | 113.0265 | 0.142
52 | 379.785 | 17.182 | 3.535 | [7 empty] | Moderate effect, extended joule heating, local reactions (limited spread) – 4 | 4 | 54.99418 | 10000 | 40 | 26.31707 | 26.84379 | 12.66667 | 76.32388 | 113.0265 | 0.142
52 | 379.885 | 17.222 | 3.535 | [7 empty] | Moderate effect, extended joule heating, local reactions (limited spread) – 4 | 4 | 54.99418 | 10000 | 40 | 26.31707 | 26.84379 | 12.66667 | 76.32388 | 113.0265 | 0.142
52 | 379.985 | 17.242 | 3.535 | [7 empty] | Moderate effect, extended joule heating, local reactions (limited spread) – 4 | 4 | 54.99418 | 10000 | 40 | 26.31707 | 26.84379 | 12.66667 | 76.32388 | 113.0265 | 0.142
52 | 380.085 | 17.233 | 3.535 | [7 empty] | Moderate effect, extended joule heating, local reactions (limited spread) – 4 | 4 | 54.99418 | 10000 | 40 | 26.31707 | 26.84379 | 12.66667 | 76.32388 | 113.0265 | 0.142
52 | 380.185 | 17.332 | 3.535 | [7 empty] | Moderate effect, extended joule heating, local reactions (limited spread) – 4 | 4 | 54.99418 | 10000 | 40 | 26.31707 | 26.84379 | 12.66667 | 76.32388 | 113.0265 | 0.142
52 | 380.285 | 17.329 | 3.535 | [7 empty] | Moderate effect, extended joule heating, local reactions (limited spread) – 4 | 4 | 54.99418 | 10000 | 40 | 26.31707 | 26.84379 | 12.66667 | 76.32388 | 113.0265 | 0.142
52 | 380.397 | 17.295 | 3.535 | [7 empty] | Moderate effect, extended joule heating, local reactions (limited spread) – 4 | 4 | 54.99418 | 10000 | 40 | 26.31707 | 26.84379 | 12.66667 | 76.32388 | 113.0265 | 0.142
52 | 380.486 | 17.361 | 3.535 | [7 empty] | Moderate effect, extended joule heating, local reactions (limited spread) – 4 | 4 | 54.99418 | 10000 | 40 | 26.31707 | 26.84379 | 12.66667 | 76.32388 | 113.0265 | 0.142
52 | 380.584 | 17.366 | 3.535 | [7 empty] | Moderate effect, extended joule heating, local reactions (limited spread) – 4 | 4 | 54.99418 | 10000 | 40 | 26.31707 | 26.84379 | 12.66667 | 76.32388 | 113.0265 | 0.142
52 | 380.686 | 17.239 | 3.535 | [7 empty] | Moderate effect, extended joule heating, local reactions (limited spread) – 4 | 4 | 54.99418 | 10000 | 40 | 26.31707 | 26.84379 | 12.66667 | 76.32388 | 113.0265 | 0.142
52 | 380.786 | 17.076 | 3.537 | [7 empty] | Moderate effect, extended joule heating, local reactions (limited spread) – 4 | 4 | 54.99418 | 10000 | 40 | 26.31707 | 26.84379 | 12.66667 | 76.32388 | 113.0265 | 0.142
52 | 380.886 | 17.016 | 3.535 | [7 empty] | Moderate effect, extended joule heating, local reactions (limited spread) – 4 | 4 | 54.99418 | 10000 | 40 | 26.31707 | 26.84379 | 12.66667 | 76.32388 | 113.0265 | 0.142
52 | 380.986 | 17.084 | 3.536 | [7 empty] | Moderate effect, extended joule heating, local reactions (limited spread) – 4 | 4 | 54.99418 | 10000 | 40 | 26.31707 | 26.84379 | 12.66667 | 76.32388 | 113.0265 | 0.142
52 | 381.085 | 17.351 | 3.535 | [7 empty] | Moderate effect, extended joule heating, local reactions (limited spread) – 4 | 4 | 54.99418 | 10000 | 40 | 26.31707 | 26.84379 | 12.66667 | 76.32388 | 113.0265 | 0.142
52 | 381.186 | 17.312 | 3.535 | [7 empty] | Moderate effect, extended joule heating, local reactions (limited spread) – 4 | 4 | 54.99418 | 10000 | 40 | 26.31707 | 26.84379 | 12.66667 | 76.32388 | 113.0265 | 0.142
52 | 381.285 | 17.265 | 3.535 | [7 empty] | Moderate effect, extended joule heating, local reactions (limited spread) – 4 | 4 | 54.99418 | 10000 | 40 | 26.31707 | 26.84379 | 12.66667 | 76.32388 | 113.0265 | 0.142
52 | 381.386 | 17.307 | 3.535 | [7 empty] | Moderate effect, extended joule heating, local reactions (limited spread) – 4 | 4 | 54.99418 | 10000 | 40 | 26.31707 | 26.84379 | 12.66667 | 76.32388 | 113.0265 | 0.142
52 | 381.485 | 17.175 | 3.535 | [7 empty] | Moderate effect, extended joule heating, local reactions (limited spread) – 4 | 4 | 54.99418 | 10000 | 40 | 26.31707 | 26.84379 | 12.66667 | 76.32388 | 113.0265 | 0.142
52 | 381.585 | 17.264 | 3.535 | [7 empty] | Moderate effect, extended joule heating, local reactions (limited spread) – 4 | 4 | 54.99418 | 10000 | 40 | 26.31707 | 26.84379 | 12.66667 | 76.32388 | 113.0265 | 0.142
52 | 381.685 | 17.324 | 3.537 | [7 empty] | Moderate effect, extended joule heating, local reactions (limited spread) – 4 | 4 | 54.99418 | 10000 | 40 | 26.31707 | 26.84379 | 12.66667 | 76.32388 | 113.0265 | 0.142
52 | 381.785 | 17.247 | 3.534 | [7 empty] | Moderate effect, extended joule heating, local reactions (limited spread) – 4 | 4 | 54.99418 | 10000 | 40 | 26.31707 | 26.84379 | 12.66667 | 76.32388 | 113.0265 | 0.142
52 | 381.885 | 17.249 | 3.536 | [7 empty] | Moderate effect, extended joule heating, local reactions (limited spread) – 4 | 4 | 54.99418 | 10000 | 40 | 26.31707 | 26.84379 | 12.66667 | 76.32388 | 113.0265 | 0.142
52 | 381.99 | 17.306 | 3.534 | [7 empty] | Moderate effect, extended joule heating, local reactions (limited spread) – 4 | 4 | 54.99418 | 10000 | 40 | 26.31707 | 26.84379 | 12.66667 | 76.32388 | 113.0265 | 0.142
52 | 382.085 | 17.181 | 3.535 | [7 empty] | Moderate effect, extended joule heating, local reactions (limited spread) – 4 | 4 | 54.99418 | 10000 | 40 | 26.31707 | 26.84379 | 12.66667 | 76.32388 | 113.0265 | 0.142
52 | 382.198 | 17.138 | 3.535 | [7 empty] | Moderate effect, extended joule heating, local reactions (limited spread) – 4 | 4 | 54.99418 | 10000 | 40 | 26.31707 | 26.84379 | 12.66667 | 76.32388 | 113.0265 | 0.142
52 | 382.286 | 17.154 | 3.535 | [7 empty] | Moderate effect, extended joule heating, local reactions (limited spread) – 4 | 4 | 54.99418 | 10000 | 40 | 26.31707 | 26.84379 | 12.66667 | 76.32388 | 113.0265 | 0.142
52 | 382.385 | 17.226 | 3.535 | [7 empty] | Moderate effect, extended joule heating, local reactions (limited spread) – 4 | 4 | 54.99418 | 10000 | 40 | 26.31707 | 26.84379 | 12.66667 | 76.32388 | 113.0265 | 0.142
52 | 382.486 | 17.307 | 3.535 | [7 empty] | Moderate effect, extended joule heating, local reactions (limited spread) – 4 | 4 | 54.99418 | 10000 | 40 | 26.31707 | 26.84379 | 12.66667 | 76.32388 | 113.0265 | 0.142
52 | 382.585 | 17.316 | 3.536 | [7 empty] | Moderate effect, extended joule heating, local reactions (limited spread) – 4 | 4 | 54.99418 | 10000 | 40 | 26.31707 | 26.84379 | 12.66667 | 76.32388 | 113.0265 | 0.142
52 | 382.685 | 17.222 | 3.537 | [7 empty] | Moderate effect, extended joule heating, local reactions (limited spread) – 4 | 4 | 54.99418 | 10000 | 40 | 26.31707 | 26.84379 | 12.66667 | 76.32388 | 113.0265 | 0.142
52 | 382.786 | 17.285 | 3.535 | [7 empty] | Moderate effect, extended joule heating, local reactions (limited spread) – 4 | 4 | 54.99418 | 10000 | 40 | 26.31707 | 26.84379 | 12.66667 | 76.32388 | 113.0265 | 0.142
52 | 382.886 | 17.267 | 3.535 | [7 empty] | Moderate effect, extended joule heating, local reactions (limited spread) – 4 | 4 | 54.99418 | 10000 | 40 | 26.31707 | 26.84379 | 12.66667 | 76.32388 | 113.0265 | 0.142
52 | 382.993 | 17.327 | 3.534 | [7 empty] | Moderate effect, extended joule heating, local reactions (limited spread) – 4 | 4 | 54.99418 | 10000 | 40 | 26.31707 | 26.84379 | 12.66667 | 76.32388 | 113.0265 | 0.142
52 | 383.086 | 17.33 | 3.535 | [7 empty] | Moderate effect, extended joule heating, local reactions (limited spread) – 4 | 4 | 54.99418 | 10000 | 40 | 26.31707 | 26.84379 | 12.66667 | 76.32388 | 113.0265 | 0.142
52 | 383.186 | 17.359 | 3.535 | [7 empty] | Moderate effect, extended joule heating, local reactions (limited spread) – 4 | 4 | 54.99418 | 10000 | 40 | 26.31707 | 26.84379 | 12.66667 | 76.32388 | 113.0265 | 0.142
52 | 383.286 | 17.254 | 3.535 | [7 empty] | Moderate effect, extended joule heating, local reactions (limited spread) – 4 | 4 | 54.99418 | 10000 | 40 | 26.31707 | 26.84379 | 12.66667 | 76.32388 | 113.0265 | 0.142
52 | 383.386 | 17.32 | 3.535 | [7 empty] | Moderate effect, extended joule heating, local reactions (limited spread) – 4 | 4 | 54.99418 | 10000 | 40 | 26.31707 | 26.84379 | 12.66667 | 76.32388 | 113.0265 | 0.142
52 | 383.521 | 17.24 | 3.535 | [7 empty] | Moderate effect, extended joule heating, local reactions (limited spread) – 4 | 4 | 54.99418 | 10000 | 40 | 26.31707 | 26.84379 | 12.66667 | 76.32388 | 113.0265 | 0.142
52 | 383.585 | 17.263 | 3.534 | [7 empty] | Moderate effect, extended joule heating, local reactions (limited spread) – 4 | 4 | 54.99418 | 10000 | 40 | 26.31707 | 26.84379 | 12.66667 | 76.32388 | 113.0265 | 0.142
52 | 383.685 | 17.283 | 3.534 | [7 empty] | Moderate effect, extended joule heating, local reactions (limited spread) – 4 | 4 | 54.99418 | 10000 | 40 | 26.31707 | 26.84379 | 12.66667 | 76.32388 | 113.0265 | 0.142
52 | 383.785 | 17.139 | 3.535 | [7 empty] | Moderate effect, extended joule heating, local reactions (limited spread) – 4 | 4 | 54.99418 | 10000 | 40 | 26.31707 | 26.84379 | 12.66667 | 76.32388 | 113.0265 | 0.142
52 | 383.885 | 17.335 | 3.534 | [7 empty] | Moderate effect, extended joule heating, local reactions (limited spread) – 4 | 4 | 54.99418 | 10000 | 40 | 26.31707 | 26.84379 | 12.66667 | 76.32388 | 113.0265 | 0.142
52 | 383.985 | 17.471 | 3.535 | [7 empty] | Moderate effect, extended joule heating, local reactions (limited spread) – 4 | 4 | 54.99418 | 10000 | 40 | 26.31707 | 26.84379 | 12.66667 | 76.32388 | 113.0265 | 0.142
52 | 384.086 | 17.208 | 3.535 | [7 empty] | Moderate effect, extended joule heating, local reactions (limited spread) – 4 | 4 | 54.99418 | 10000 | 40 | 26.31707 | 26.84379 | 12.66667 | 76.32388 | 113.0265 | 0.142
52 | 384.185 | 17.319 | 3.535 | [7 empty] | Moderate effect, extended joule heating, local reactions (limited spread) – 4 | 4 | 54.99418 | 10000 | 40 | 26.31707 | 26.84379 | 12.66667 | 76.32388 | 113.0265 | 0.142
52 | 384.285 | 18.153 | 3.535 | [7 empty] | Moderate effect, extended joule heating, local reactions (limited spread) – 4 | 4 | 54.99418 | 10000 | 40 | 26.31707 | 26.84379 | 12.66667 | 76.32388 | 113.0265 | 0.142
52 | 384.384 | 17.326 | 3.535 | [7 empty] | Moderate effect, extended joule heating, local reactions (limited spread) – 4 | 4 | 54.99418 | 10000 | 40 | 26.31707 | 26.84379 | 12.66667 | 76.32388 | 113.0265 | 0.142
52 | 384.486 | 17.183 | 3.535 | [7 empty] | Moderate effect, extended joule heating, local reactions (limited spread) – 4 | 4 | 54.99418 | 10000 | 40 | 26.31707 | 26.84379 | 12.66667 | 76.32388 | 113.0265 | 0.142
52 | 384.586 | 17.261 | 3.534 | [7 empty] | Moderate effect, extended joule heating, local reactions (limited spread) – 4 | 4 | 54.99418 | 10000 | 40 | 26.31707 | 26.84379 | 12.66667 | 76.32388 | 113.0265 | 0.142
52 | 384.684 | 17.306 | 3.534 | [7 empty] | Moderate effect, extended joule heating, local reactions (limited spread) – 4 | 4 | 54.99418 | 10000 | 40 | 26.31707 | 26.84379 | 12.66667 | 76.32388 | 113.0265 | 0.142
52 | 384.784 | 17.132 | 3.535 | [7 empty] | Moderate effect, extended joule heating, local reactions (limited spread) – 4 | 4 | 54.99418 | 10000 | 40 | 26.31707 | 26.84379 | 12.66667 | 76.32388 | 113.0265 | 0.142
52 | 384.884 | 17.216 | 3.535 | [7 empty] | Moderate effect, extended joule heating, local reactions (limited spread) – 4 | 4 | 54.99418 | 10000 | 40 | 26.31707 | 26.84379 | 12.66667 | 76.32388 | 113.0265 | 0.142
52 | 384.988 | 17.207 | 3.535 | [7 empty] | Moderate effect, extended joule heating, local reactions (limited spread) – 4 | 4 | 54.99418 | 10000 | 40 | 26.31707 | 26.84379 | 12.66667 | 76.32388 | 113.0265 | 0.142
52 | 385.085 | 17.236 | 3.534 | [7 empty] | Moderate effect, extended joule heating, local reactions (limited spread) – 4 | 4 | 54.99418 | 10000 | 40 | 26.31707 | 26.84379 | 12.66667 | 76.32388 | 113.0265 | 0.142
52 | 385.199 | 17.145 | 3.535 | [7 empty] | Moderate effect, extended joule heating, local reactions (limited spread) – 4 | 4 | 54.99418 | 10000 | 40 | 26.31707 | 26.84379 | 12.66667 | 76.32388 | 113.0265 | 0.142
52 | 385.285 | 17.249 | 3.534 | [7 empty] | Moderate effect, extended joule heating, local reactions (limited spread) – 4 | 4 | 54.99418 | 10000 | 40 | 26.31707 | 26.84379 | 12.66667 | 76.32388 | 113.0265 | 0.142
52 | 385.384 | 17.265 | 3.535 | [7 empty] | Moderate effect, extended joule heating, local reactions (limited spread) – 4 | 4 | 54.99418 | 10000 | 40 | 26.31707 | 26.84379 | 12.66667 | 76.32388 | 113.0265 | 0.142
52 | 385.486 | 17.372 | 3.535 | [7 empty] | Moderate effect, extended joule heating, local reactions (limited spread) – 4 | 4 | 54.99418 | 10000 | 40 | 26.31707 | 26.84379 | 12.66667 | 76.32388 | 113.0265 | 0.142
52 | 385.585 | 17.38 | 3.535 | [7 empty] | Moderate effect, extended joule heating, local reactions (limited spread) – 4 | 4 | 54.99418 | 10000 | 40 | 26.31707 | 26.84379 | 12.66667 | 76.32388 | 113.0265 | 0.142
52 | 385.684 | 17.385 | 3.534 | [7 empty] | Moderate effect, extended joule heating, local reactions (limited spread) – 4 | 4 | 54.99418 | 10000 | 40 | 26.31707 | 26.84379 | 12.66667 | 76.32388 | 113.0265 | 0.142
52 | 385.785 | 17.448 | 3.536 | [7 empty] | Moderate effect, extended joule heating, local reactions (limited spread) – 4 | 4 | 54.99418 | 10000 | 40 | 26.31707 | 26.84379 | 12.66667 | 76.32388 | 113.0265 | 0.142
52 | 385.886 | 17.343 | 3.535 | [7 empty] | Moderate effect, extended joule heating, local reactions (limited spread) – 4 | 4 | 54.99418 | 10000 | 40 | 26.31707 | 26.84379 | 12.66667 | 76.32388 | 113.0265 | 0.142
52 | 385.985 | 17.419 | 3.534 | [7 empty] | Moderate effect, extended joule heating, local reactions (limited spread) – 4 | 4 | 54.99418 | 10000 | 40 | 26.31707 | 26.84379 | 12.66667 | 76.32388 | 113.0265 | 0.142
52 | 386.084 | 17.344 | 3.534 | [7 empty] | Moderate effect, extended joule heating, local reactions (limited spread) – 4 | 4 | 54.99418 | 10000 | 40 | 26.31707 | 26.84379 | 12.66667 | 76.32388 | 113.0265 | 0.142
52 | 386.185 | 17.307 | 3.534 | [7 empty] | Moderate effect, extended joule heating, local reactions (limited spread) – 4 | 4 | 54.99418 | 10000 | 40 | 26.31707 | 26.84379 | 12.66667 | 76.32388 | 113.0265 | 0.142
52 | 386.285 | 17.148 | 3.534 | [7 empty] | Moderate effect, extended joule heating, local reactions (limited spread) – 4 | 4 | 54.99418 | 10000 | 40 | 26.31707 | 26.84379 | 12.66667 | 76.32388 | 113.0265 | 0.142
52 | 386.386 | 17.112 | 3.534 | [7 empty] | Moderate effect, extended joule heating, local reactions (limited spread) – 4 | 4 | 54.99418 | 10000 | 40 | 26.31707 | 26.84379 | 12.66667 | 76.32388 | 113.0265 | 0.142
52 | 386.485 | 17.301 | 3.534 | [7 empty] | Moderate effect, extended joule heating, local reactions (limited spread) – 4 | 4 | 54.99418 | 10000 | 40 | 26.31707 | 26.84379 | 12.66667 | 76.32388 | 113.0265 | 0.142
52 | 386.585 | 17.141 | 3.534 | [7 empty] | Moderate effect, extended joule heating, local reactions (limited spread) – 4 | 4 | 54.99418 | 10000 | 40 | 26.31707 | 26.84379 | 12.66667 | 76.32388 | 113.0265 | 0.142
52 | 386.684 | 17.143 | 3.534 | [7 empty] | Moderate effect, extended joule heating, local reactions (limited spread) – 4 | 4 | 54.99418 | 10000 | 40 | 26.31707 | 26.84379 | 12.66667 | 76.32388 | 113.0265 | 0.142
52 | 386.784 | 17.228 | 3.536 | [7 empty] | Moderate effect, extended joule heating, local reactions (limited spread) – 4 | 4 | 54.99418 | 10000 | 40 | 26.31707 | 26.84379 | 12.66667 | 76.32388 | 113.0265 | 0.142
52 | 386.886 | 17.159 | 3.534 | [7 empty] | Moderate effect, extended joule heating, local reactions (limited spread) – 4 | 4 | 54.99418 | 10000 | 40 | 26.31707 | 26.84379 | 12.66667 | 76.32388 | 113.0265 | 0.142
52 | 386.984 | 17.326 | 3.534 | [7 empty] | Moderate effect, extended joule heating, local reactions (limited spread) – 4 | 4 | 54.99418 | 10000 | 40 | 26.31707 | 26.84379 | 12.66667 | 76.32388 | 113.0265 | 0.142
52 | 387.085 | 17.374 | 3.534 | [7 empty] | Moderate effect, extended joule heating, local reactions (limited spread) – 4 | 4 | 54.99418 | 10000 | 40 | 26.31707 | 26.84379 | 12.66667 | 76.32388 | 113.0265 | 0.142
52 | 387.184 | 17.129 | 3.534 | [7 empty] | Moderate effect, extended joule heating, local reactions (limited spread) – 4 | 4 | 54.99418 | 10000 | 40 | 26.31707 | 26.84379 | 12.66667 | 76.32388 | 113.0265 | 0.142
52 | 387.285 | 17.182 | 3.534 | [7 empty] | Moderate effect, extended joule heating, local reactions (limited spread) – 4 | 4 | 54.99418 | 10000 | 40 | 26.31707 | 26.84379 | 12.66667 | 76.32388 | 113.0265 | 0.142
52 | 387.385 | 17.165 | 3.534 | [7 empty] | Moderate effect, extended joule heating, local reactions (limited spread) – 4 | 4 | 54.99418 | 10000 | 40 | 26.31707 | 26.84379 | 12.66667 | 76.32388 | 113.0265 | 0.142
52 | 387.485 | 17.06 | 3.533 | [7 empty] | Moderate effect, extended joule heating, local reactions (limited spread) – 4 | 4 | 54.99418 | 10000 | 40 | 26.31707 | 26.84379 | 12.66667 | 76.32388 | 113.0265 | 0.142
52 | 387.585 | 17.218 | 3.532 | [7 empty] | Moderate effect, extended joule heating, local reactions (limited spread) – 4 | 4 | 54.99418 | 10000 | 40 | 26.31707 | 26.84379 | 12.66667 | 76.32388 | 113.0265 | 0.142
52 | 387.684 | 17.232 | 3.534 | [7 empty] | Moderate effect, extended joule heating, local reactions (limited spread) – 4 | 4 | 54.99418 | 10000 | 40 | 26.31707 | 26.84379 | 12.66667 | 76.32388 | 113.0265 | 0.142
52 | 387.784 | 17.284 | 3.534 | [7 empty] | Moderate effect, extended joule heating, local reactions (limited spread) – 4 | 4 | 54.99418 | 10000 | 40 | 26.31707 | 26.84379 | 12.66667 | 76.32388 | 113.0265 | 0.142
52 | 387.884 | 17.18 | 3.534 | [7 empty] | Moderate effect, extended joule heating, local reactions (limited spread) – 4 | 4 | 54.99418 | 10000 | 40 | 26.31707 | 26.84379 | 12.66667 | 76.32388 | 113.0265 | 0.142
52 | 387.984 | 17.18 | 3.534 | [7 empty] | Moderate effect, extended joule heating, local reactions (limited spread) – 4 | 4 | 54.99418 | 10000 | 40 | 26.31707 | 26.84379 | 12.66667 | 76.32388 | 113.0265 | 0.142
52 | 388.085 | 17.318 | 3.534 | [7 empty] | Moderate effect, extended joule heating, local reactions (limited spread) – 4 | 4 | 54.99418 | 10000 | 40 | 26.31707 | 26.84379 | 12.66667 | 76.32388 | 113.0265 | 0.142
52 | 388.184 | 17.13 | 3.534 | [7 empty] | Moderate effect, extended joule heating, local reactions (limited spread) – 4 | 4 | 54.99418 | 10000 | 40 | 26.31707 | 26.84379 | 12.66667 | 76.32388 | 113.0265 | 0.142
52 | 388.285 | 17.344 | 3.534 | [7 empty] | Moderate effect, extended joule heating, local reactions (limited spread) – 4 | 4 | 54.99418 | 10000 | 40 | 26.31707 | 26.84379 | 12.66667 | 76.32388 | 113.0265 | 0.142
52 | 388.385 | 17.364 | 3.535 | [7 empty] | Moderate effect, extended joule heating, local reactions (limited spread) – 4 | 4 | 54.99418 | 10000 | 40 | 26.31707 | 26.84379 | 12.66667 | 76.32388 | 113.0265 | 0.142
52 | 388.494 | 17.313 | 3.534 | [7 empty] | Moderate effect, extended joule heating, local reactions (limited spread) – 4 | 4 | 54.99418 | 10000 | 40 | 26.31707 | 26.84379 | 12.66667 | 76.32388 | 113.0265 | 0.142
52 | 388.586 | 17.205 | 3.534 | [7 empty] | Moderate effect, extended joule heating, local reactions (limited spread) – 4 | 4 | 54.99418 | 10000 | 40 | 26.31707 | 26.84379 | 12.66667 | 76.32388 | 113.0265 | 0.142
52 | 388.684 | 17.154 | 3.534 | [7 empty] | Moderate effect, extended joule heating, local reactions (limited spread) – 4 | 4 | 54.99418 | 10000 | 40 | 26.31707 | 26.84379 | 12.66667 | 76.32388 | 113.0265 | 0.142
52 | 388.785 | 17.26 | 3.534 | [7 empty] | Moderate effect, extended joule heating, local reactions (limited spread) – 4 | 4 | 54.99418 | 10000 | 40 | 26.31707 | 26.84379 | 12.66667 | 76.32388 | 113.0265 | 0.142
52 | 388.884 | 17.312 | 3.534 | [7 empty] | Moderate effect, extended joule heating, local reactions (limited spread) – 4 | 4 | 54.99418 | 10000 | 40 | 26.31707 | 26.84379 | 12.66667 | 76.32388 | 113.0265 | 0.142
52 | 388.985 | 17.319 | 3.534 | [7 empty] | Moderate effect, extended joule heating, local reactions (limited spread) – 4 | 4 | 54.99418 | 10000 | 40 | 26.31707 | 26.84379 | 12.66667 | 76.32388 | 113.0265 | 0.142
52 | 389.084 | 17.677 | 3.534 | [7 empty] | Moderate effect, extended joule heating, local reactions (limited spread) – 4 | 4 | 54.99418 | 10000 | 40 | 26.31707 | 26.84379 | 12.66667 | 76.32388 | 113.0265 | 0.142
52 | 389.185 | 17.175 | 3.534 | [7 empty] | Moderate effect, extended joule heating, local reactions (limited spread) – 4 | 4 | 54.99418 | 10000 | 40 | 26.31707 | 26.84379 | 12.66667 | 76.32388 | 113.0265 | 0.142
52 | 389.284 | 17.17 | 3.534 | [7 empty] | Moderate effect, extended joule heating, local reactions (limited spread) – 4 | 4 | 54.99418 | 10000 | 40 | 26.31707 | 26.84379 | 12.66667 | 76.32388 | 113.0265 | 0.142
52 | 389.384 | 17.273 | 3.533 | [7 empty] | Moderate effect, extended joule heating, local reactions (limited spread) – 4 | 4 | 54.99418 | 10000 | 40 | 26.31707 | 26.84379 | 12.66667 | 76.32388 | 113.0265 | 0.142
52 | 389.484 | 17.218 | 3.537 | [7 empty] | Moderate effect, extended joule heating, local reactions (limited spread) – 4 | 4 | 54.99418 | 10000 | 40 | 26.31707 | 26.84379 | 12.66667 | 76.32388 | 113.0265 | 0.142
52 | 389.588 | 17.331 | 3.534 | [7 empty] | Moderate effect, extended joule heating, local reactions (limited spread) – 4 | 4 | 54.99418 | 10000 | 40 | 26.31707 | 26.84379 | 12.66667 | 76.32388 | 113.0265 | 0.142
52 | 389.685 | 17.45 | 3.535 | [7 empty] | Moderate effect, extended joule heating, local reactions (limited spread) – 4 | 4 | 54.99418 | 10000 | 40 | 26.31707 | 26.84379 | 12.66667 | 76.32388 | 113.0265 | 0.142
52 | 389.784 | 17.237 | 3.534 | [7 empty] | Moderate effect, extended joule heating, local reactions (limited spread) – 4 | 4 | 54.99418 | 10000 | 40 | 26.31707 | 26.84379 | 12.66667 | 76.32388 | 113.0265 | 0.142
52 | 389.885 | 17.003 | 3.534 | [7 empty] | Moderate effect, extended joule heating, local reactions (limited spread) – 4 | 4 | 54.99418 | 10000 | 40 | 26.31707 | 26.84379 | 12.66667 | 76.32388 | 113.0265 | 0.142
52 | 389.984 | 17.182 | 3.534 | [7 empty] | Moderate effect, extended joule heating, local reactions (limited spread) – 4 | 4 | 54.99418 | 10000 | 40 | 26.31707 | 26.84379 | 12.66667 | 76.32388 | 113.0265 | 0.142
52 | 390.115 | 17.281 | 3.533 | [7 empty] | Moderate effect, extended joule heating, local reactions (limited spread) – 4 | 4 | 54.99418 | 10000 | 40 | 26.31707 | 26.84379 | 12.66667 | 76.32388 | 113.0265 | 0.142
52 | 390.184 | 17.134 | 3.534 | [7 empty] | Moderate effect, extended joule heating, local reactions (limited spread) – 4 | 4 | 54.99418 | 10000 | 40 | 26.31707 | 26.84379 | 12.66667 | 76.32388 | 113.0265 | 0.142
52 | 390.285 | 17.228 | 3.534 | [7 empty] | Moderate effect, extended joule heating, local reactions (limited spread) – 4 | 4 | 54.99418 | 10000 | 40 | 26.31707 | 26.84379 | 12.66667 | 76.32388 | 113.0265 | 0.142
52 | 390.385 | 17.314 | 3.531 | [7 empty] | Moderate effect, extended joule heating, local reactions (limited spread) – 4 | 4 | 54.99418 | 10000 | 40 | 26.31707 | 26.84379 | 12.66667 | 76.32388 | 113.0265 | 0.142
52 | 390.485 | 17.279 | 3.536 | [7 empty] | Moderate effect, extended joule heating, local reactions (limited spread) – 4 | 4 | 54.99418 | 10000 | 40 | 26.31707 | 26.84379 | 12.66667 | 76.32388 | 113.0265 | 0.142
52 | 390.592 | 17.218 | 3.534 | [7 empty] | Moderate effect, extended joule heating, local reactions (limited spread) – 4 | 4 | 54.99418 | 10000 | 40 | 26.31707 | 26.84379 | 12.66667 | 76.32388 | 113.0265 | 0.142
52 | 390.685 | 17.093 | 3.533 | [7 empty] | Moderate effect, extended joule heating, local reactions (limited spread) – 4 | 4 | 54.99418 | 10000 | 40 | 26.31707 | 26.84379 | 12.66667 | 76.32388 | 113.0265 | 0.142
52 | 390.784 | 17.342 | 3.534 | [7 empty] | Moderate effect, extended joule heating, local reactions (limited spread) – 4 | 4 | 54.99418 | 10000 | 40 | 26.31707 | 26.84379 | 12.66667 | 76.32388 | 113.0265 | 0.142
52 | 390.886 | 17.219 | 3.533 | [7 empty] | Moderate effect, extended joule heating, local reactions (limited spread) – 4 | 4 | 54.99418 | 10000 | 40 | 26.31707 | 26.84379 | 12.66667 | 76.32388 | 113.0265 | 0.142
52 | 390.984 | 17.899 | 3.533 | [7 empty] | Moderate effect, extended joule heating, local reactions (limited spread) – 4 | 4 | 54.99418 | 10000 | 40 | 26.31707 | 26.84379 | 12.66667 | 76.32388 | 113.0265 | 0.142
52 | 391.084 | 17.699 | 3.533 | [7 empty] | Moderate effect, extended joule heating, local reactions (limited spread) – 4 | 4 | 54.99418 | 10000 | 40 | 26.31707 | 26.84379 | 12.66667 | 76.32388 | 113.0265 | 0.142
52 | 391.184 | 17.379 | 3.533 | [7 empty] | Moderate effect, extended joule heating, local reactions (limited spread) – 4 | 4 | 54.99418 | 10000 | 40 | 26.31707 | 26.84379 | 12.66667 | 76.32388 | 113.0265 | 0.142
52 | 391.285 | 17.326 | 3.533 | [7 empty] | Moderate effect, extended joule heating, local reactions (limited spread) – 4 | 4 | 54.99418 | 10000 | 40 | 26.31707 | 26.84379 | 12.66667 | 76.32388 | 113.0265 | 0.142
52 | 391.384 | 17.177 | 3.531 | [7 empty] | Moderate effect, extended joule heating, local reactions (limited spread) – 4 | 4 | 54.99418 | 10000 | 40 | 26.31707 | 26.84379 | 12.66667 | 76.32388 | 113.0265 | 0.142
52 | 391.485 | 17.285 | 3.532 | [7 empty] | Moderate effect, extended joule heating, local reactions (limited spread) – 4 | 4 | 54.99418 | 10000 | 40 | 26.31707 | 26.84379 | 12.66667 | 76.32388 | 113.0265 | 0.142
52 | 391.585 | 17.236 | 3.534 | [7 empty] | Moderate effect, extended joule heating, local reactions (limited spread) – 4 | 4 | 54.99418 | 10000 | 40 | 26.31707 | 26.84379 | 12.66667 | 76.32388 | 113.0265 | 0.142
52 | 391.684 | 17.419 | 3.533 | [7 empty] | Moderate effect, extended joule heating, local reactions (limited spread) – 4 | 4 | 54.99418 | 10000 | 40 | 26.31707 | 26.84379 | 12.66667 | 76.32388 | 113.0265 | 0.142
52 | 391.802 | 17.275 | 3.533 | [7 empty] | Moderate effect, extended joule heating, local reactions (limited spread) – 4 | 4 | 54.99418 | 10000 | 40 | 26.31707 | 26.84379 | 12.66667 | 76.32388 | 113.0265 | 0.142
52 | 391.885 | 17.277 | 3.533 | [7 empty] | Moderate effect, extended joule heating, local reactions (limited spread) – 4 | 4 | 54.99418 | 10000 | 40 | 26.31707 | 26.84379 | 12.66667 | 76.32388 | 113.0265 | 0.142
52 | 391.985 | 17.288 | 3.533 | [7 empty] | Moderate effect, extended joule heating, local reactions (limited spread) – 4 | 4 | 54.99418 | 10000 | 40 | 26.31707 | 26.84379 | 12.66667 | 76.32388 | 113.0265 | 0.142
52 | 392.086 | 17.21 | 3.533 | [7 empty] | Moderate effect, extended joule heating, local reactions (limited spread) – 4 | 4 | 54.99418 | 10000 | 40 | 26.31707 | 26.84379 | 12.66667 | 76.32388 | 113.0265 | 0.142
52 | 392.185 | 17.25 | 3.533 | [7 empty] | Moderate effect, extended joule heating, local reactions (limited spread) – 4 | 4 | 54.99418 | 10000 | 40 | 26.31707 | 26.84379 | 12.66667 | 76.32388 | 113.0265 | 0.142
52 | 392.285 | 17.302 | 3.533 | [7 empty] | Moderate effect, extended joule heating, local reactions (limited spread) – 4 | 4 | 54.99418 | 10000 | 40 | 26.31707 | 26.84379 | 12.66667 | 76.32388 | 113.0265 | 0.142
52 | 392.385 | 17.353 | 3.532 | [7 empty] | Moderate effect, extended joule heating, local reactions (limited spread) – 4 | 4 | 54.99418 | 10000 | 40 | 26.31707 | 26.84379 | 12.66667 | 76.32388 | 113.0265 | 0.142
52 | 392.485 | 17.364 | 3.532 | [7 empty] | Moderate effect, extended joule heating, local reactions (limited spread) – 4 | 4 | 54.99418 | 10000 | 40 | 26.31707 | 26.84379 | 12.66667 | 76.32388 | 113.0265 | 0.142
52 | 392.585 | 17.389 | 3.534 | [7 empty] | Moderate effect, extended joule heating, local reactions (limited spread) – 4 | 4 | 54.99418 | 10000 | 40 | 26.31707 | 26.84379 | 12.66667 | 76.32388 | 113.0265 | 0.142
52 | 392.684 | 17.345 | 3.533 | [7 empty] | Moderate effect, extended joule heating, local reactions (limited spread) – 4 | 4 | 54.99418 | 10000 | 40 | 26.31707 | 26.84379 | 12.66667 | 76.32388 | 113.0265 | 0.142
52 | 392.785 | 17.394 | 3.533 | [7 empty] | Moderate effect, extended joule heating, local reactions (limited spread) – 4 | 4 | 54.99418 | 10000 | 40 | 26.31707 | 26.84379 | 12.66667 | 76.32388 | 113.0265 | 0.142
52 | 392.885 | 17.484 | 3.532 | [7 empty] | Moderate effect, extended joule heating, local reactions (limited spread) – 4 | 4 | 54.99418 | 10000 | 40 | 26.31707 | 26.84379 | 12.66667 | 76.32388 | 113.0265 | 0.142
52 | 392.985 | 17.435 | 3.533 | [7 empty] | Moderate effect, extended joule heating, local reactions (limited spread) – 4 | 4 | 54.99418 | 10000 | 40 | 26.31707 | 26.84379 | 12.66667 | 76.32388 | 113.0265 | 0.142
52 | 393.084 | 17.297 | 3.533 | [7 empty] | Moderate effect, extended joule heating, local reactions (limited spread) – 4 | 4 | 54.99418 | 10000 | 40 | 26.31707 | 26.84379 | 12.66667 | 76.32388 | 113.0265 | 0.142
52 | 393.185 | 17.375 | 3.532 | [7 empty] | Moderate effect, extended joule heating, local reactions (limited spread) – 4 | 4 | 54.99418 | 10000 | 40 | 26.31707 | 26.84379 | 12.66667 | 76.32388 | 113.0265 | 0.142
52 | 393.284 | 17.444 | 3.532 | [7 empty] | Moderate effect, extended joule heating, local reactions (limited spread) – 4 | 4 | 54.99418 | 10000 | 40 | 26.31707 | 26.84379 | 12.66667 | 76.32388 | 113.0265 | 0.142
52 | 393.385 | 17.341 | 3.535 | [7 empty] | Moderate effect, extended joule heating, local reactions (limited spread) – 4 | 4 | 54.99418 | 10000 | 40 | 26.31707 | 26.84379 | 12.66667 | 76.32388 | 113.0265 | 0.142
52 | 393.486 | 17.381 | 3.532 | [7 empty] | Moderate effect, extended joule heating, local reactions (limited spread) – 4 | 4 | 54.99418 | 10000 | 40 | 26.31707 | 26.84379 | 12.66667 | 76.32388 | 113.0265 | 0.142
52 | 393.586 | 17.307 | 3.534 | [7 empty] | Moderate effect, extended joule heating, local reactions (limited spread) – 4 | 4 | 54.99418 | 10000 | 40 | 26.31707 | 26.84379 | 12.66667 | 76.32388 | 113.0265 | 0.142
52 | 393.686 | 17.368 | 3.532 | [7 empty] | Moderate effect, extended joule heating, local reactions (limited spread) – 4 | 4 | 54.99418 | 10000 | 40 | 26.31707 | 26.84379 | 12.66667 | 76.32388 | 113.0265 | 0.142
52 | 393.785 | 17.303 | 3.532 | [7 empty] | Moderate effect, extended joule heating, local reactions (limited spread) – 4 | 4 | 54.99418 | 10000 | 40 | 26.31707 | 26.84379 | 12.66667 | 76.32388 | 113.0265 | 0.142
52 | 393.886 | 17.516 | 3.533 | [7 empty] | Moderate effect, extended joule heating, local reactions (limited spread) – 4 | 4 | 54.99418 | 10000 | 40 | 26.31707 | 26.84379 | 12.66667 | 76.32388 | 113.0265 | 0.142
52 | 393.986 | 17.39 | 3.532 | [7 empty] | Moderate effect, extended joule heating, local reactions (limited spread) – 4 | 4 | 54.99418 | 10000 | 40 | 26.31707 | 26.84379 | 12.66667 | 76.32388 | 113.0265 | 0.142
52 | 394.086 | 17.296 | 3.533 | [7 empty] | Moderate effect, extended joule heating, local reactions (limited spread) – 4 | 4 | 54.99418 | 10000 | 40 | 26.31707 | 26.84379 | 12.66667 | 76.32388 | 113.0265 | 0.142
52 | 394.187 | 17.262 | 3.533 | [7 empty] | Moderate effect, extended joule heating, local reactions (limited spread) – 4 | 4 | 54.99418 | 10000 | 40 | 26.31707 | 26.84379 | 12.66667 | 76.32388 | 113.0265 | 0.142
52 | 394.285 | 17.248 | 3.531 | [7 empty] | Moderate effect, extended joule heating, local reactions (limited spread) – 4 | 4 | 54.99418 | 10000 | 40 | 26.31707 | 26.84379 | 12.66667 | 76.32388 | 113.0265 | 0.142
52 | 394.386 | 17.317 | 3.531 | [7 empty] | Moderate effect, extended joule heating, local reactions (limited spread) – 4 | 4 | 54.99418 | 10000 | 40 | 26.31707 | 26.84379 | 12.66667 | 76.32388 | 113.0265 | 0.142
52 | 394.486 | 17.317 | 3.533 | [7 empty] | Moderate effect, extended joule heating, local reactions (limited spread) – 4 | 4 | 54.99418 | 10000 | 40 | 26.31707 | 26.84379 | 12.66667 | 76.32388 | 113.0265 | 0.142
52 | 394.586 | 17.454 | 3.531 | [7 empty] | Moderate effect, extended joule heating, local reactions (limited spread) – 4 | 4 | 54.99418 | 10000 | 40 | 26.31707 | 26.84379 | 12.66667 | 76.32388 | 113.0265 | 0.142
52 | 394.686 | 17.409 | 3.532 | [7 empty] | Moderate effect, extended joule heating, local reactions (limited spread) – 4 | 4 | 54.99418 | 10000 | 40 | 26.31707 | 26.84379 | 12.66667 | 76.32388 | 113.0265 | 0.142
52 | 394.786 | 17.323 | 3.532 | [7 empty] | Moderate effect, extended joule heating, local reactions (limited spread) – 4 | 4 | 54.99418 | 10000 | 40 | 26.31707 | 26.84379 | 12.66667 | 76.32388 | 113.0265 | 0.142
52 | 394.887 | 17.312 | 3.532 | [7 empty] | Moderate effect, extended joule heating, local reactions (limited spread) – 4 | 4 | 54.99418 | 10000 | 40 | 26.31707 | 26.84379 | 12.66667 | 76.32388 | 113.0265 | 0.142
52 | 394.985 | 17.287 | 3.532 | [7 empty] | Moderate effect, extended joule heating, local reactions (limited spread) – 4 | 4 | 54.99418 | 10000 | 40 | 26.31707 | 26.84379 | 12.66667 | 76.32388 | 113.0265 | 0.142
52 | 395.085 | 17.336 | 3.532 | [7 empty] | Moderate effect, extended joule heating, local reactions (limited spread) – 4 | 4 | 54.99418 | 10000 | 40 | 26.31707 | 26.84379 | 12.66667 | 76.32388 | 113.0265 | 0.142
52 | 395.187 | 17.506 | 3.532 | [7 empty] | Moderate effect, extended joule heating, local reactions (limited spread) – 4 | 4 | 54.99418 | 10000 | 40 | 26.31707 | 26.84379 | 12.66667 | 76.32388 | 113.0265 | 0.142
52 | 395.285 | 17.337 | 3.536 | [7 empty] | Moderate effect, extended joule heating, local reactions (limited spread) – 4 | 4 | 54.99418 | 10000 | 40 | 26.31707 | 26.84379 | 12.66667 | 76.32388 | 113.0265 | 0.142
52 | 395.385 | 17.292 | 3.532 | [7 empty] | Moderate effect, extended joule heating, local reactions (limited spread) – 4 | 4 | 54.99418 | 10000 | 40 | 26.31707 | 26.84379 | 12.66667 | 76.32388 | 113.0265 | 0.142
52 | 395.485 | 17.404 | 3.532 | [7 empty] | Moderate effect, extended joule heating, local reactions (limited spread) – 4 | 4 | 54.99418 | 10000 | 40 | 26.31707 | 26.84379 | 12.66667 | 76.32388 | 113.0265 | 0.142
52 | 395.585 | 17.337 | 3.532 | [7 empty] | Moderate effect, extended joule heating, local reactions (limited spread) – 4 | 4 | 54.99418 | 10000 | 40 | 26.31707 | 26.84379 | 12.66667 | 76.32388 | 113.0265 | 0.142
52 | 395.685 | 17.319 | 3.532 | [7 empty] | Moderate effect, extended joule heating, local reactions (limited spread) – 4 | 4 | 54.99418 | 10000 | 40 | 26.31707 | 26.84379 | 12.66667 | 76.32388 | 113.0265 | 0.142
52 | 395.785 | 17.501 | 3.532 | [7 empty] | Moderate effect, extended joule heating, local reactions (limited spread) – 4 | 4 | 54.99418 | 10000 | 40 | 26.31707 | 26.84379 | 12.66667 | 76.32388 | 113.0265 | 0.142
52 | 395.885 | 17.372 | 3.532 | [7 empty] | Moderate effect, extended joule heating, local reactions (limited spread) – 4 | 4 | 54.99418 | 10000 | 40 | 26.31707 | 26.84379 | 12.66667 | 76.32388 | 113.0265 | 0.142
52 | 395.985 | 17.334 | 3.532 | [7 empty] | Moderate effect, extended joule heating, local reactions (limited spread) – 4 | 4 | 54.99418 | 10000 | 40 | 26.31707 | 26.84379 | 12.66667 | 76.32388 | 113.0265 | 0.142
52 | 396.087 | 17.508 | 3.532 | [7 empty] | Moderate effect, extended joule heating, local reactions (limited spread) – 4 | 4 | 54.99418 | 10000 | 40 | 26.31707 | 26.84379 | 12.66667 | 76.32388 | 113.0265 | 0.142
52 | 396.187 | 17.428 | 3.531 | [7 empty] | Moderate effect, extended joule heating, local reactions (limited spread) – 4 | 4 | 54.99418 | 10000 | 40 | 26.31707 | 26.84379 | 12.66667 | 76.32388 | 113.0265 | 0.142
52 | 396.285 | 17.468 | 3.53 | [7 empty] | Moderate effect, extended joule heating, local reactions (limited spread) – 4 | 4 | 54.99418 | 10000 | 40 | 26.31707 | 26.84379 | 12.66667 | 76.32388 | 113.0265 | 0.142
52 | 396.386 | 17.383 | 3.532 | [7 empty] | Moderate effect, extended joule heating, local reactions (limited spread) – 4 | 4 | 54.99418 | 10000 | 40 | 26.31707 | 26.84379 | 12.66667 | 76.32388 | 113.0265 | 0.142
52 | 396.486 | 17.385 | 3.531 | [7 empty] | Moderate effect, extended joule heating, local reactions (limited spread) – 4 | 4 | 54.99418 | 10000 | 40 | 26.31707 | 26.84379 | 12.66667 | 76.32388 | 113.0265 | 0.142
52 | 396.586 | 17.263 | 3.531 | [7 empty] | Moderate effect, extended joule heating, local reactions (limited spread) – 4 | 4 | 54.99418 | 10000 | 40 | 26.31707 | 26.84379 | 12.66667 | 76.32388 | 113.0265 | 0.142
52 | 396.686 | 17.436 | 3.532 | [7 empty] | Moderate effect, extended joule heating, local reactions (limited spread) – 4 | 4 | 54.99418 | 10000 | 40 | 26.31707 | 26.84379 | 12.66667 | 76.32388 | 113.0265 | 0.142
52 | 396.785 | 17.375 | 3.532 | [7 empty] | Moderate effect, extended joule heating, local reactions (limited spread) – 4 | 4 | 54.99418 | 10000 | 40 | 26.31707 | 26.84379 | 12.66667 | 76.32388 | 113.0265 | 0.142
52 | 396.887 | 17.377 | 3.531 | [7 empty] | Moderate effect, extended joule heating, local reactions (limited spread) – 4 | 4 | 54.99418 | 10000 | 40 | 26.31707 | 26.84379 | 12.66667 | 76.32388 | 113.0265 | 0.142
52 | 396.985 | 17.268 | 3.531 | [7 empty] | Moderate effect, extended joule heating, local reactions (limited spread) – 4 | 4 | 54.99418 | 10000 | 40 | 26.31707 | 26.84379 | 12.66667 | 76.32388 | 113.0265 | 0.142
52 | 397.086 | 17.559 | 3.531 | [7 empty] | Moderate effect, extended joule heating, local reactions (limited spread) – 4 | 4 | 54.99418 | 10000 | 40 | 26.31707 | 26.84379 | 12.66667 | 76.32388 | 113.0265 | 0.142
52 | 397.209 | 17.495 | 3.531 | [7 empty] | Moderate effect, extended joule heating, local reactions (limited spread) – 4 | 4 | 54.99418 | 10000 | 40 | 26.31707 | 26.84379 | 12.66667 | 76.32388 | 113.0265 | 0.142
52 | 397.285 | 17.463 | 3.532 | [7 empty] | Moderate effect, extended joule heating, local reactions (limited spread) – 4 | 4 | 54.99418 | 10000 | 40 | 26.31707 | 26.84379 | 12.66667 | 76.32388 | 113.0265 | 0.142
52 | 397.385 | 17.531 | 3.53 | [7 empty] | Moderate effect, extended joule heating, local reactions (limited spread) – 4 | 4 | 54.99418 | 10000 | 40 | 26.31707 | 26.84379 | 12.66667 | 76.32388 | 113.0265 | 0.142
52 | 397.485 | 17.419 | 3.531 | [7 empty] | Moderate effect, extended joule heating, local reactions (limited spread) – 4 | 4 | 54.99418 | 10000 | 40 | 26.31707 | 26.84379 | 12.66667 | 76.32388 | 113.0265 | 0.142
52 | 397.585 | 17.581 | 3.531 | [7 empty] | Moderate effect, extended joule heating, local reactions (limited spread) – 4 | 4 | 54.99418 | 10000 | 40 | 26.31707 | 26.84379 | 12.66667 | 76.32388 | 113.0265 | 0.142
52 | 397.687 | 17.496 | 3.531 | [7 empty] | Moderate effect, extended joule heating, local reactions (limited spread) – 4 | 4 | 54.99418 | 10000 | 40 | 26.31707 | 26.84379 | 12.66667 | 76.32388 | 113.0265 | 0.142
52 | 397.785 | 17.515 | 3.531 | [7 empty] | Moderate effect, extended joule heating, local reactions (limited spread) – 4 | 4 | 54.99418 | 10000 | 40 | 26.31707 | 26.84379 | 12.66667 | 76.32388 | 113.0265 | 0.142
52 | 397.886 | 17.538 | 3.531 | [7 empty] | Moderate effect, extended joule heating, local reactions (limited spread) – 4 | 4 | 54.99418 | 10000 | 40 | 26.31707 | 26.84379 | 12.66667 | 76.32388 | 113.0265 | 0.142
52 | 397.986 | 17.437 | 3.531 | [7 empty] | Moderate effect, extended joule heating, local reactions (limited spread) – 4 | 4 | 54.99418 | 10000 | 40 | 26.31707 | 26.84379 | 12.66667 | 76.32388 | 113.0265 | 0.142
52 | 398.086 | 17.486 | 3.531 | [7 empty] | Moderate effect, extended joule heating, local reactions (limited spread) – 4 | 4 | 54.99418 | 10000 | 40 | 26.31707 | 26.84379 | 12.66667 | 76.32388 | 113.0265 | 0.142
52 | 398.193 | 17.416 | 3.532 | [7 empty] | Moderate effect, extended joule heating, local reactions (limited spread) – 4 | 4 | 54.99418 | 10000 | 40 | 26.31707 | 26.84379 | 12.66667 | 76.32388 | 113.0265 | 0.142
52 | 398.285 | 17.346 | 3.533 | [7 empty] | Moderate effect, extended joule heating, local reactions (limited spread) – 4 | 4 | 54.99418 | 10000 | 40 | 26.31707 | 26.84379 | 12.66667 | 76.32388 | 113.0265 | 0.142
52 | 398.386 | 17.254 | 3.531 | [7 empty] | Moderate effect, extended joule heating, local reactions (limited spread) – 4 | 4 | 54.99418 | 10000 | 40 | 26.31707 | 26.84379 | 12.66667 | 76.32388 | 113.0265 | 0.142
52 | 398.486 | 17.452 | 3.531 | [7 empty] | Moderate effect, extended joule heating, local reactions (limited spread) – 4 | 4 | 54.99418 | 10000 | 40 | 26.31707 | 26.84379 | 12.66667 | 76.32388 | 113.0265 | 0.142
52 | 398.586 | 17.501 | 3.531 | [7 empty] | Moderate effect, extended joule heating, local reactions (limited spread) – 4 | 4 | 54.99418 | 10000 | 40 | 26.31707 | 26.84379 | 12.66667 | 76.32388 | 113.0265 | 0.142
52 | 398.685 | 17.452 | 3.531 | [7 empty] | Moderate effect, extended joule heating, local reactions (limited spread) – 4 | 4 | 54.99418 | 10000 | 40 | 26.31707 | 26.84379 | 12.66667 | 76.32388 | 113.0265 | 0.142
52 | 398.787 | 17.213 | 3.531 | [7 empty] | Moderate effect, extended joule heating, local reactions (limited spread) – 4 | 4 | 54.99418 | 10000 | 40 | 26.31707 | 26.84379 | 12.66667 | 76.32388 | 113.0265 | 0.142
52 | 398.887 | 17.392 | 3.531 | [7 empty] | Moderate effect, extended joule heating, local reactions (limited spread) – 4 | 4 | 54.99418 | 10000 | 40 | 26.31707 | 26.84379 | 12.66667 | 76.32388 | 113.0265 | 0.142
52 | 398.985 | 17.363 | 3.531 | [7 empty] | Moderate effect, extended joule heating, local reactions (limited spread) – 4 | 4 | 54.99418 | 10000 | 40 | 26.31707 | 26.84379 | 12.66667 | 76.32388 | 113.0265 | 0.142
52 | 399.085 | 17.465 | 3.532 | [7 empty] | Moderate effect, extended joule heating, local reactions (limited spread) – 4 | 4 | 54.99418 | 10000 | 40 | 26.31707 | 26.84379 | 12.66667 | 76.32388 | 113.0265 | 0.142
52 | 399.185 | 17.401 | 3.532 | [7 empty] | Moderate effect, extended joule heating, local reactions (limited spread) – 4 | 4 | 54.99418 | 10000 | 40 | 26.31707 | 26.84379 | 12.66667 | 76.32388 | 113.0265 | 0.142
52 | 399.286 | 17.361 | 3.531 | [7 empty] | Moderate effect, extended joule heating, local reactions (limited spread) – 4 | 4 | 54.99418 | 10000 | 40 | 26.31707 | 26.84379 | 12.66667 | 76.32388 | 113.0265 | 0.142
52 | 399.385 | 17.32 | 3.533 | [7 empty] | Moderate effect, extended joule heating, local reactions (limited spread) – 4 | 4 | 54.99418 | 10000 | 40 | 26.31707 | 26.84379 | 12.66667 | 76.32388 | 113.0265 | 0.142
52 | 399.486 | 17.312 | 3.531 | [7 empty] | Moderate effect, extended joule heating, local reactions (limited spread) – 4 | 4 | 54.99418 | 10000 | 40 | 26.31707 | 26.84379 | 12.66667 | 76.32388 | 113.0265 | 0.142
52 | 399.586 | 17.261 | 3.531 | [7 empty] | Moderate effect, extended joule heating, local reactions (limited spread) – 4 | 4 | 54.99418 | 10000 | 40 | 26.31707 | 26.84379 | 12.66667 | 76.32388 | 113.0265 | 0.142
52 | 399.687 | 17.334 | 3.531 | [7 empty] | Moderate effect, extended joule heating, local reactions (limited spread) – 4 | 4 | 54.99418 | 10000 | 40 | 26.31707 | 26.84379 | 12.66667 | 76.32388 | 113.0265 | 0.142
52 | 399.786 | 17.382 | 3.531 | [7 empty] | Moderate effect, extended joule heating, local reactions (limited spread) – 4 | 4 | 54.99418 | 10000 | 40 | 26.31707 | 26.84379 | 12.66667 | 76.32388 | 113.0265 | 0.142
52 | 399.885 | 17.351 | 3.531 | [7 empty] | Moderate effect, extended joule heating, local reactions (limited spread) – 4 | 4 | 54.99418 | 10000 | 40 | 26.31707 | 26.84379 | 12.66667 | 76.32388 | 113.0265 | 0.142
52 | 399.985 | 17.308 | 3.531 | [7 empty] | Moderate effect, extended joule heating, local reactions (limited spread) – 4 | 4 | 54.99418 | 10000 | 40 | 26.31707 | 26.84379 | 12.66667 | 76.32388 | 113.0265 | 0.142
52 | 400.085 | 17.326 | 3.531 | [7 empty] | Moderate effect, extended joule heating, local reactions (limited spread) – 4 | 4 | 54.99418 | 10000 | 40 | 26.31707 | 26.84379 | 12.66667 | 76.32388 | 113.0265 | 0.142
52 | 400.185 | 17.273 | 3.527 | [7 empty] | Moderate effect, extended joule heating, local reactions (limited spread) – 4 | 4 | 54.99418 | 10000 | 40 | 26.31707 | 26.84379 | 12.66667 | 76.32388 | 113.0265 | 0.142
52 | 400.286 | 17.371 | 3.532 | [7 empty] | Moderate effect, extended joule heating, local reactions (limited spread) – 4 | 4 | 54.99418 | 10000 | 40 | 26.31707 | 26.84379 | 12.66667 | 76.32388 | 113.0265 | 0.142
52 | 400.386 | 17.307 | 3.531 | [7 empty] | Moderate effect, extended joule heating, local reactions (limited spread) – 4 | 4 | 54.99418 | 10000 | 40 | 26.31707 | 26.84379 | 12.66667 | 76.32388 | 113.0265 | 0.142
52 | 400.485 | 17.202 | 3.531 | [7 empty] | Moderate effect, extended joule heating, local reactions (limited spread) – 4 | 4 | 54.99418 | 10000 | 40 | 26.31707 | 26.84379 | 12.66667 | 76.32388 | 113.0265 | 0.142
52 | 400.586 | 17.31 | 3.531 | [7 empty] | Moderate effect, extended joule heating, local reactions (limited spread) – 4 | 4 | 54.99418 | 10000 | 40 | 26.31707 | 26.84379 | 12.66667 | 76.32388 | 113.0265 | 0.142
52 | 400.686 | 17.264 | 3.531 | [7 empty] | Moderate effect, extended joule heating, local reactions (limited spread) – 4 | 4 | 54.99418 | 10000 | 40 | 26.31707 | 26.84379 | 12.66667 | 76.32388 | 113.0265 | 0.142
52 | 400.785 | 18.302 | 3.531 | [7 empty] | Moderate effect, extended joule heating, local reactions (limited spread) – 4 | 4 | 54.99418 | 10000 | 40 | 26.31707 | 26.84379 | 12.66667 | 76.32388 | 113.0265 | 0.142
52 | 400.886 | 17.248 | 3.531 | [7 empty] | Moderate effect, extended joule heating, local reactions (limited spread) – 4 | 4 | 54.99418 | 10000 | 40 | 26.31707 | 26.84379 | 12.66667 | 76.32388 | 113.0265 | 0.142
52 | 400.985 | 17.503 | 3.531 | [7 empty] | Moderate effect, extended joule heating, local reactions (limited spread) – 4 | 4 | 54.99418 | 10000 | 40 | 26.31707 | 26.84379 | 12.66667 | 76.32388 | 113.0265 | 0.142
52 | 401.086 | 17.463 | 3.533 | [7 empty] | Moderate effect, extended joule heating, local reactions (limited spread) – 4 | 4 | 54.99418 | 10000 | 40 | 26.31707 | 26.84379 | 12.66667 | 76.32388 | 113.0265 | 0.142
52 | 401.185 | 17.283 | 3.531 | [7 empty] | Moderate effect, extended joule heating, local reactions (limited spread) – 4 | 4 | 54.99418 | 10000 | 40 | 26.31707 | 26.84379 | 12.66667 | 76.32388 | 113.0265 | 0.142
52 | 401.285 | 17.369 | 3.53 | [7 empty] | Moderate effect, extended joule heating, local reactions (limited spread) – 4 | 4 | 54.99418 | 10000 | 40 | 26.31707 | 26.84379 | 12.66667 | 76.32388 | 113.0265 | 0.142
52 | 401.386 | 17.31 | 3.53 | [7 empty] | Moderate effect, extended joule heating, local reactions (limited spread) – 4 | 4 | 54.99418 | 10000 | 40 | 26.31707 | 26.84379 | 12.66667 | 76.32388 | 113.0265 | 0.142
52 | 401.485 | 17.323 | 3.531 | [7 empty] | Moderate effect, extended joule heating, local reactions (limited spread) – 4 | 4 | 54.99418 | 10000 | 40 | 26.31707 | 26.84379 | 12.66667 | 76.32388 | 113.0265 | 0.142
52 | 401.585 | 17.373 | 3.531 | [7 empty] | Moderate effect, extended joule heating, local reactions (limited spread) – 4 | 4 | 54.99418 | 10000 | 40 | 26.31707 | 26.84379 | 12.66667 | 76.32388 | 113.0265 | 0.142
52 | 401.686 | 17.685 | 3.531 | [7 empty] | Moderate effect, extended joule heating, local reactions (limited spread) – 4 | 4 | 54.99418 | 10000 | 40 | 26.31707 | 26.84379 | 12.66667 | 76.32388 | 113.0265 | 0.142
52 | 401.788 | 17.435 | 3.531 | [7 empty] | Moderate effect, extended joule heating, local reactions (limited spread) – 4 | 4 | 54.99418 | 10000 | 40 | 26.31707 | 26.84379 | 12.66667 | 76.32388 | 113.0265 | 0.142
52 | 401.886 | 17.409 | 3.531 | [7 empty] | Moderate effect, extended joule heating, local reactions (limited spread) – 4 | 4 | 54.99418 | 10000 | 40 | 26.31707 | 26.84379 | 12.66667 | 76.32388 | 113.0265 | 0.142
52 | 401.986 | 17.35 | 3.531 | [7 empty] | Moderate effect, extended joule heating, local reactions (limited spread) – 4 | 4 | 54.99418 | 10000 | 40 | 26.31707 | 26.84379 | 12.66667 | 76.32388 | 113.0265 | 0.142
52 | 402.087 | 17.399 | 3.53 | [7 empty] | Moderate effect, extended joule heating, local reactions (limited spread) – 4 | 4 | 54.99418 | 10000 | 40 | 26.31707 | 26.84379 | 12.66667 | 76.32388 | 113.0265 | 0.142
52 | 402.186 | 17.303 | 3.531 | [7 empty] | Moderate effect, extended joule heating, local reactions (limited spread) – 4 | 4 | 54.99418 | 10000 | 40 | 26.31707 | 26.84379 | 12.66667 | 76.32388 | 113.0265 | 0.142
52 | 402.286 | 17.321 | 3.532 | [7 empty] | Moderate effect, extended joule heating, local reactions (limited spread) – 4 | 4 | 54.99418 | 10000 | 40 | 26.31707 | 26.84379 | 12.66667 | 76.32388 | 113.0265 | 0.142
52 | 402.386 | 17.353 | 3.531 | [7 empty] | Moderate effect, extended joule heating, local reactions (limited spread) – 4 | 4 | 54.99418 | 10000 | 40 | 26.31707 | 26.84379 | 12.66667 | 76.32388 | 113.0265 | 0.142
52 | 402.486 | 17.33 | 3.53 | [7 empty] | Moderate effect, extended joule heating, local reactions (limited spread) – 4 | 4 | 54.99418 | 10000 | 40 | 26.31707 | 26.84379 | 12.66667 | 76.32388 | 113.0265 | 0.142
52 | 402.586 | 17.445 | 3.53 | [7 empty] | Moderate effect, extended joule heating, local reactions (limited spread) – 4 | 4 | 54.99418 | 10000 | 40 | 26.31707 | 26.84379 | 12.66667 | 76.32388 | 113.0265 | 0.142
52 | 402.686 | 17.421 | 3.53 | [7 empty] | Moderate effect, extended joule heating, local reactions (limited spread) – 4 | 4 | 54.99418 | 10000 | 40 | 26.31707 | 26.84379 | 12.66667 | 76.32388 | 113.0265 | 0.142
52 | 402.786 | 17.204 | 3.53 | [7 empty] | Moderate effect, extended joule heating, local reactions (limited spread) – 4 | 4 | 54.99418 | 10000 | 40 | 26.31707 | 26.84379 | 12.66667 | 76.32388 | 113.0265 | 0.142
52 | 402.886 | 17.352 | 3.53 | [7 empty] | Moderate effect, extended joule heating, local reactions (limited spread) – 4 | 4 | 54.99418 | 10000 | 40 | 26.31707 | 26.84379 | 12.66667 | 76.32388 | 113.0265 | 0.142
52 | 402.986 | 17.222 | 3.53 | [7 empty] | Moderate effect, extended joule heating, local reactions (limited spread) – 4 | 4 | 54.99418 | 10000 | 40 | 26.31707 | 26.84379 | 12.66667 | 76.32388 | 113.0265 | 0.142
52 | 403.086 | 17.405 | 3.532 | [7 empty] | Moderate effect, extended joule heating, local reactions (limited spread) – 4 | 4 | 54.99418 | 10000 | 40 | 26.31707 | 26.84379 | 12.66667 | 76.32388 | 113.0265 | 0.142
52 | 403.187 | 17.307 | 3.53 | [7 empty] | Moderate effect, extended joule heating, local reactions (limited spread) – 4 | 4 | 54.99418 | 10000 | 40 | 26.31707 | 26.84379 | 12.66667 | 76.32388 | 113.0265 | 0.142
52 | 403.286 | 17.365 | 3.532 | [7 empty] | Moderate effect, extended joule heating, local reactions (limited spread) – 4 | 4 | 54.99418 | 10000 | 40 | 26.31707 | 26.84379 | 12.66667 | 76.32388 | 113.0265 | 0.142
52 | 403.386 | 17.306 | 3.53 | [7 empty] | Moderate effect, extended joule heating, local reactions (limited spread) – 4 | 4 | 54.99418 | 10000 | 40 | 26.31707 | 26.84379 | 12.66667 | 76.32388 | 113.0265 | 0.142
52 | 403.485 | 17.3 | 3.53 | [7 empty] | Moderate effect, extended joule heating, local reactions (limited spread) – 4 | 4 | 54.99418 | 10000 | 40 | 26.31707 | 26.84379 | 12.66667 | 76.32388 | 113.0265 | 0.142
52 | 403.585 | 17.32 | 3.53 | [7 empty] | Moderate effect, extended joule heating, local reactions (limited spread) – 4 | 4 | 54.99418 | 10000 | 40 | 26.31707 | 26.84379 | 12.66667 | 76.32388 | 113.0265 | 0.142
52 | 403.685 | 17.292 | 3.53 | [7 empty] | Moderate effect, extended joule heating, local reactions (limited spread) – 4 | 4 | 54.99418 | 10000 | 40 | 26.31707 | 26.84379 | 12.66667 | 76.32388 | 113.0265 | 0.142
52 | 403.787 | 17.296 | 3.53 | [7 empty] | Moderate effect, extended joule heating, local reactions (limited spread) – 4 | 4 | 54.99418 | 10000 | 40 | 26.31707 | 26.84379 | 12.66667 | 76.32388 | 113.0265 | 0.142
52 | 403.885 | 17.232 | 3.53 | [7 empty] | Moderate effect, extended joule heating, local reactions (limited spread) – 4 | 4 | 54.99418 | 10000 | 40 | 26.31707 | 26.84379 | 12.66667 | 76.32388 | 113.0265 | 0.142
52 | 403.985 | 17.41 | 3.529 | [7 empty] | Moderate effect, extended joule heating, local reactions (limited spread) – 4 | 4 | 54.99418 | 10000 | 40 | 26.31707 | 26.84379 | 12.66667 | 76.32388 | 113.0265 | 0.142
52 | 404.085 | 17.302 | 3.53 | [7 empty] | Moderate effect, extended joule heating, local reactions (limited spread) – 4 | 4 | 54.99418 | 10000 | 40 | 26.31707 | 26.84379 | 12.66667 | 76.32388 | 113.0265 | 0.142
52 | 404.185 | 17.245 | 3.53 | [7 empty] | Moderate effect, extended joule heating, local reactions (limited spread) – 4 | 4 | 54.99418 | 10000 | 40 | 26.31707 | 26.84379 | 12.66667 | 76.32388 | 113.0265 | 0.142
52 | 404.286 | 17.333 | 3.53 | [7 empty] | Moderate effect, extended joule heating, local reactions (limited spread) – 4 | 4 | 54.99418 | 10000 | 40 | 26.31707 | 26.84379 | 12.66667 | 76.32388 | 113.0265 | 0.142
52 | 404.386 | 17.435 | 3.53 | [7 empty] | Moderate effect, extended joule heating, local reactions (limited spread) – 4 | 4 | 54.99418 | 10000 | 40 | 26.31707 | 26.84379 | 12.66667 | 76.32388 | 113.0265 | 0.142
52 | 404.486 | 17.343 | 3.53 | [7 empty] | Moderate effect, extended joule heating, local reactions (limited spread) – 4 | 4 | 54.99418 | 10000 | 40 | 26.31707 | 26.84379 | 12.66667 | 76.32388 | 113.0265 | 0.142
52 | 404.586 | 17.211 | 3.53 | [7 empty] | Moderate effect, extended joule heating, local reactions (limited spread) – 4 | 4 | 54.99418 | 10000 | 40 | 26.31707 | 26.84379 | 12.66667 | 76.32388 | 113.0265 | 0.142
52 | 404.687 | 17.081 | 3.53 | [7 empty] | Moderate effect, extended joule heating, local reactions (limited spread) – 4 | 4 | 54.99418 | 10000 | 40 | 26.31707 | 26.84379 | 12.66667 | 76.32388 | 113.0265 | 0.142
52 | 404.786 | 17.307 | 3.53 | [7 empty] | Moderate effect, extended joule heating, local reactions (limited spread) – 4 | 4 | 54.99418 | 10000 | 40 | 26.31707 | 26.84379 | 12.66667 | 76.32388 | 113.0265 | 0.142
52 | 404.886 | 17.361 | 3.529 | [7 empty] | Moderate effect, extended joule heating, local reactions (limited spread) – 4 | 4 | 54.99418 | 10000 | 40 | 26.31707 | 26.84379 | 12.66667 | 76.32388 | 113.0265 | 0.142
52 | 404.986 | 17.23 | 3.53 | [7 empty] | Moderate effect, extended joule heating, local reactions (limited spread) – 4 | 4 | 54.99418 | 10000 | 40 | 26.31707 | 26.84379 | 12.66667 | 76.32388 | 113.0265 | 0.142
52 | 405.085 | 17.223 | 3.528 | [7 empty] | Moderate effect, extended joule heating, local reactions (limited spread) – 4 | 4 | 54.99418 | 10000 | 40 | 26.31707 | 26.84379 | 12.66667 | 76.32388 | 113.0265 | 0.142
52 | 405.187 | 17.239 | 3.53 | [7 empty] | Moderate effect, extended joule heating, local reactions (limited spread) – 4 | 4 | 54.99418 | 10000 | 40 | 26.31707 | 26.84379 | 12.66667 | 76.32388 | 113.0265 | 0.142
52 | 405.286 | 17.265 | 3.53 | [7 empty] | Moderate effect, extended joule heating, local reactions (limited spread) – 4 | 4 | 54.99418 | 10000 | 40 | 26.31707 | 26.84379 | 12.66667 | 76.32388 | 113.0265 | 0.142
52 | 405.386 | 17.249 | 3.529 | [7 empty] | Moderate effect, extended joule heating, local reactions (limited spread) – 4 | 4 | 54.99418 | 10000 | 40 | 26.31707 | 26.84379 | 12.66667 | 76.32388 | 113.0265 | 0.142
52 | 405.486 | 17.259 | 3.529 | [7 empty] | Moderate effect, extended joule heating, local reactions (limited spread) – 4 | 4 | 54.99418 | 10000 | 40 | 26.31707 | 26.84379 | 12.66667 | 76.32388 | 113.0265 | 0.142
52 | 405.586 | 17.312 | 3.529 | [7 empty] | Moderate effect, extended joule heating, local reactions (limited spread) – 4 | 4 | 54.99418 | 10000 | 40 | 26.31707 | 26.84379 | 12.66667 | 76.32388 | 113.0265 | 0.142
52 | 405.685 | 17.227 | 3.529 | [7 empty] | Moderate effect, extended joule heating, local reactions (limited spread) – 4 | 4 | 54.99418 | 10000 | 40 | 26.31707 | 26.84379 | 12.66667 | 76.32388 | 113.0265 | 0.142
52 | 405.785 | 17.346 | 3.529 | [7 empty] | Moderate effect, extended joule heating, local reactions (limited spread) – 4 | 4 | 54.99418 | 10000 | 40 | 26.31707 | 26.84379 | 12.66667 | 76.32388 | 113.0265 | 0.142
52 | 405.887 | 17.378 | 3.53 | [7 empty] | Moderate effect, extended joule heating, local reactions (limited spread) – 4 | 4 | 54.99418 | 10000 | 40 | 26.31707 | 26.84379 | 12.66667 | 76.32388 | 113.0265 | 0.142
52 | 405.985 | 17.274 | 3.531 | [7 empty] | Moderate effect, extended joule heating, local reactions (limited spread) – 4 | 4 | 54.99418 | 10000 | 40 | 26.31707 | 26.84379 | 12.66667 | 76.32388 | 113.0265 | 0.142
52 | 406.085 | 17.081 | 3.53 | [7 empty] | Moderate effect, extended joule heating, local reactions (limited spread) – 4 | 4 | 54.99418 | 10000 | 40 | 26.31707 | 26.84379 | 12.66667 | 76.32388 | 113.0265 | 0.142
52 | 406.186 | 17.298 | 3.529 | [7 empty] | Moderate effect, extended joule heating, local reactions (limited spread) – 4 | 4 | 54.99418 | 10000 | 40 | 26.31707 | 26.84379 | 12.66667 | 76.32388 | 113.0265 | 0.142
52 | 406.285 | 17.106 | 3.529 | [7 empty] | Moderate effect, extended joule heating, local reactions (limited spread) – 4 | 4 | 54.99418 | 10000 | 40 | 26.31707 | 26.84379 | 12.66667 | 76.32388 | 113.0265 | 0.142
52 | 406.386 | 17.169 | 3.529 | [7 empty] | Moderate effect, extended joule heating, local reactions (limited spread) – 4 | 4 | 54.99418 | 10000 | 40 | 26.31707 | 26.84379 | 12.66667 | 76.32388 | 113.0265 | 0.142
52 | 406.487 | 17.167 | 3.529 | [7 empty] | Moderate effect, extended joule heating, local reactions (limited spread) – 4 | 4 | 54.99418 | 10000 | 40 | 26.31707 | 26.84379 | 12.66667 | 76.32388 | 113.0265 | 0.142
52 | 406.587 | 17.302 | 3.529 | [7 empty] | Moderate effect, extended joule heating, local reactions (limited spread) – 4 | 4 | 54.99418 | 10000 | 40 | 26.31707 | 26.84379 | 12.66667 | 76.32388 | 113.0265 | 0.142
52 | 406.685 | 17.322 | 3.529 | [7 empty] | Moderate effect, extended joule heating, local reactions (limited spread) – 4 | 4 | 54.99418 | 10000 | 40 | 26.31707 | 26.84379 | 12.66667 | 76.32388 | 113.0265 | 0.142
52 | 406.787 | 17.27 | 3.529 | [7 empty] | Moderate effect, extended joule heating, local reactions (limited spread) – 4 | 4 | 54.99418 | 10000 | 40 | 26.31707 | 26.84379 | 12.66667 | 76.32388 | 113.0265 | 0.142
52 | 406.886 | 17.294 | 3.528 | [7 empty] | Moderate effect, extended joule heating, local reactions (limited spread) – 4 | 4 | 54.99418 | 10000 | 40 | 26.31707 | 26.84379 | 12.66667 | 76.32388 | 113.0265 | 0.142
52 | 406.986 | 17.118 | 3.529 | [7 empty] | Moderate effect, extended joule heating, local reactions (limited spread) – 4 | 4 | 54.99418 | 10000 | 40 | 26.31707 | 26.84379 | 12.66667 | 76.32388 | 113.0265 | 0.142
52 | 407.085 | 17.36 | 3.529 | [7 empty] | Moderate effect, extended joule heating, local reactions (limited spread) – 4 | 4 | 54.99418 | 10000 | 40 | 26.31707 | 26.84379 | 12.66667 | 76.32388 | 113.0265 | 0.142
52 | 407.186 | 17.334 | 3.53 | [7 empty] | Moderate effect, extended joule heating, local reactions (limited spread) – 4 | 4 | 54.99418 | 10000 | 40 | 26.31707 | 26.84379 | 12.66667 | 76.32388 | 113.0265 | 0.142
52 | 407.285 | 17.22 | 3.529 | [7 empty] | Moderate effect, extended joule heating, local reactions (limited spread) – 4 | 4 | 54.99418 | 10000 | 40 | 26.31707 | 26.84379 | 12.66667 | 76.32388 | 113.0265 | 0.142
52 | 407.386 | 17.278 | 3.529 | [7 empty] | Moderate effect, extended joule heating, local reactions (limited spread) – 4 | 4 | 54.99418 | 10000 | 40 | 26.31707 | 26.84379 | 12.66667 | 76.32388 | 113.0265 | 0.142
52 | 407.485 | 17.134 | 3.529 | [7 empty] | Moderate effect, extended joule heating, local reactions (limited spread) – 4 | 4 | 54.99418 | 10000 | 40 | 26.31707 | 26.84379 | 12.66667 | 76.32388 | 113.0265 | 0.142
52 | 407.586 | 17.233 | 3.529 | [7 empty] | Moderate effect, extended joule heating, local reactions (limited spread) – 4 | 4 | 54.99418 | 10000 | 40 | 26.31707 | 26.84379 | 12.66667 | 76.32388 | 113.0265 | 0.142
52 | 407.686 | 17.217 | 3.529 | [7 empty] | Moderate effect, extended joule heating, local reactions (limited spread) – 4 | 4 | 54.99418 | 10000 | 40 | 26.31707 | 26.84379 | 12.66667 | 76.32388 | 113.0265 | 0.142
52 | 407.786 | 17.493 | 3.529 | [7 empty] | Moderate effect, extended joule heating, local reactions (limited spread) – 4 | 4 | 54.99418 | 10000 | 40 | 26.31707 | 26.84379 | 12.66667 | 76.32388 | 113.0265 | 0.142
52 | 407.886 | 17.22 | 3.528 | [7 empty] | Moderate effect, extended joule heating, local reactions (limited spread) – 4 | 4 | 54.99418 | 10000 | 40 | 26.31707 | 26.84379 | 12.66667 | 76.32388 | 113.0265 | 0.142
52 | 407.986 | 17.337 | 3.527 | [7 empty] | Moderate effect, extended joule heating, local reactions (limited spread) – 4 | 4 | 54.99418 | 10000 | 40 | 26.31707 | 26.84379 | 12.66667 | 76.32388 | 113.0265 | 0.142
52 | 408.1 | 17.316 | 3.528 | [7 empty] | Moderate effect, extended joule heating, local reactions (limited spread) – 4 | 4 | 54.99418 | 10000 | 40 | 26.31707 | 26.84379 | 12.66667 | 76.32388 | 113.0265 | 0.142
52 | 408.186 | 17.359 | 3.528 | [7 empty] | Moderate effect, extended joule heating, local reactions (limited spread) – 4 | 4 | 54.99418 | 10000 | 40 | 26.31707 | 26.84379 | 12.66667 | 76.32388 | 113.0265 | 0.142
52 | 408.286 | 17.317 | 3.528 | [7 empty] | Moderate effect, extended joule heating, local reactions (limited spread) – 4 | 4 | 54.99418 | 10000 | 40 | 26.31707 | 26.84379 | 12.66667 | 76.32388 | 113.0265 | 0.142
52 | 408.385 | 17.343 | 3.528 | [7 empty] | Moderate effect, extended joule heating, local reactions (limited spread) – 4 | 4 | 54.99418 | 10000 | 40 | 26.31707 | 26.84379 | 12.66667 | 76.32388 | 113.0265 | 0.142
52 | 408.486 | 17.581 | 3.528 | [7 empty] | Moderate effect, extended joule heating, local reactions (limited spread) – 4 | 4 | 54.99418 | 10000 | 40 | 26.31707 | 26.84379 | 12.66667 | 76.32388 | 113.0265 | 0.142
52 | 408.586 | 17.439 | 3.528 | [7 empty] | Moderate effect, extended joule heating, local reactions (limited spread) – 4 | 4 | 54.99418 | 10000 | 40 | 26.31707 | 26.84379 | 12.66667 | 76.32388 | 113.0265 | 0.142
52 | 408.686 | 17.304 | 3.528 | [7 empty] | Moderate effect, extended joule heating, local reactions (limited spread) – 4 | 4 | 54.99418 | 10000 | 40 | 26.31707 | 26.84379 | 12.66667 | 76.32388 | 113.0265 | 0.142
52 | 408.786 | 17.335 | 3.528 | [7 empty] | Moderate effect, extended joule heating, local reactions (limited spread) – 4 | 4 | 54.99418 | 10000 | 40 | 26.31707 | 26.84379 | 12.66667 | 76.32388 | 113.0265 | 0.142
52 | 408.886 | 17.408 | 3.527 | [7 empty] | Moderate effect, extended joule heating, local reactions (limited spread) – 4 | 4 | 54.99418 | 10000 | 40 | 26.31707 | 26.84379 | 12.66667 | 76.32388 | 113.0265 | 0.142
52 | 408.986 | 17.302 | 3.531 | [7 empty] | Moderate effect, extended joule heating, local reactions (limited spread) – 4 | 4 | 54.99418 | 10000 | 40 | 26.31707 | 26.84379 | 12.66667 | 76.32388 | 113.0265 | 0.142
52 | 409.086 | 17.395 | 3.527 | [7 empty] | Moderate effect, extended joule heating, local reactions (limited spread) – 4 | 4 | 54.99418 | 10000 | 40 | 26.31707 | 26.84379 | 12.66667 | 76.32388 | 113.0265 | 0.142
52 | 409.185 | 17.428 | 3.529 | [7 empty] | Moderate effect, extended joule heating, local reactions (limited spread) – 4 | 4 | 54.99418 | 10000 | 40 | 26.31707 | 26.84379 | 12.66667 | 76.32388 | 113.0265 | 0.142
52 | 409.286 | 17.539 | 3.528 | [7 empty] | Moderate effect, extended joule heating, local reactions (limited spread) – 4 | 4 | 54.99418 | 10000 | 40 | 26.31707 | 26.84379 | 12.66667 | 76.32388 | 113.0265 | 0.142
52 | 409.386 | 17.453 | 3.528 | [7 empty] | Moderate effect, extended joule heating, local reactions (limited spread) – 4 | 4 | 54.99418 | 10000 | 40 | 26.31707 | 26.84379 | 12.66667 | 76.32388 | 113.0265 | 0.142
52 | 409.486 | 17.218 | 3.528 | [7 empty] | Moderate effect, extended joule heating, local reactions (limited spread) – 4 | 4 | 54.99418 | 10000 | 40 | 26.31707 | 26.84379 | 12.66667 | 76.32388 | 113.0265 | 0.142
52 | 409.586 | 17.42 | 3.528 | [7 empty] | Moderate effect, extended joule heating, local reactions (limited spread) – 4 | 4 | 54.99418 | 10000 | 40 | 26.31707 | 26.84379 | 12.66667 | 76.32388 | 113.0265 | 0.142
52 | 409.685 | 17.601 | 3.528 | [7 empty] | Moderate effect, extended joule heating, local reactions (limited spread) – 4 | 4 | 54.99418 | 10000 | 40 | 26.31707 | 26.84379 | 12.66667 | 76.32388 | 113.0265 | 0.142
52 | 409.785 | 17.357 | 3.527 | [7 empty] | Moderate effect, extended joule heating, local reactions (limited spread) – 4 | 4 | 54.99418 | 10000 | 40 | 26.31707 | 26.84379 | 12.66667 | 76.32388 | 113.0265 | 0.142
52 | 409.885 | 17.261 | 3.529 | [7 empty] | Moderate effect, extended joule heating, local reactions (limited spread) – 4 | 4 | 54.99418 | 10000 | 40 | 26.31707 | 26.84379 | 12.66667 | 76.32388 | 113.0265 | 0.142
52 | 409.985 | 17.41 | 3.528 | [7 empty] | Moderate effect, extended joule heating, local reactions (limited spread) – 4 | 4 | 54.99418 | 10000 | 40 | 26.31707 | 26.84379 | 12.66667 | 76.32388 | 113.0265 | 0.142
52 | 410.085 | 17.379 | 3.527 | [7 empty] | Moderate effect, extended joule heating, local reactions (limited spread) – 4 | 4 | 54.99418 | 10000 | 40 | 26.31707 | 26.84379 | 12.66667 | 76.32388 | 113.0265 | 0.142
52 | 410.185 | 17.446 | 3.527 | [7 empty] | Moderate effect, extended joule heating, local reactions (limited spread) – 4 | 4 | 54.99418 | 10000 | 40 | 26.31707 | 26.84379 | 12.66667 | 76.32388 | 113.0265 | 0.142
52 | 410.285 | 17.283 | 3.528 | [7 empty] | Moderate effect, extended joule heating, local reactions (limited spread) – 4 | 4 | 54.99418 | 10000 | 40 | 26.31707 | 26.84379 | 12.66667 | 76.32388 | 113.0265 | 0.142
52 | 410.404 | 17.267 | 3.527 | [7 empty] | Moderate effect, extended joule heating, local reactions (limited spread) – 4 | 4 | 54.99418 | 10000 | 40 | 26.31707 | 26.84379 | 12.66667 | 76.32388 | 113.0265 | 0.142
52 | 410.486 | 17.483 | 3.527 | [7 empty] | Moderate effect, extended joule heating, local reactions (limited spread) – 4 | 4 | 54.99418 | 10000 | 40 | 26.31707 | 26.84379 | 12.66667 | 76.32388 | 113.0265 | 0.142
52 | 410.586 | 17.592 | 3.527 | [7 empty] | Moderate effect, extended joule heating, local reactions (limited spread) – 4 | 4 | 54.99418 | 10000 | 40 | 26.31707 | 26.84379 | 12.66667 | 76.32388 | 113.0265 | 0.142
52 | 410.685 | 17.31 | 3.527 | [7 empty] | Moderate effect, extended joule heating, local reactions (limited spread) – 4 | 4 | 54.99418 | 10000 | 40 | 26.31707 | 26.84379 | 12.66667 | 76.32388 | 113.0265 | 0.142
52 | 410.786 | 17.332 | 3.528 | [7 empty] | Moderate effect, extended joule heating, local reactions (limited spread) – 4 | 4 | 54.99418 | 10000 | 40 | 26.31707 | 26.84379 | 12.66667 | 76.32388 | 113.0265 | 0.142
52 | 410.899 | 17.328 | 3.528 | [7 empty] | Moderate effect, extended joule heating, local reactions (limited spread) – 4 | 4 | 54.99418 | 10000 | 40 | 26.31707 | 26.84379 | 12.66667 | 76.32388 | 113.0265 | 0.142
52 | 410.986 | 17.258 | 3.527 | [7 empty] | Moderate effect, extended joule heating, local reactions (limited spread) – 4 | 4 | 54.99418 | 10000 | 40 | 26.31707 | 26.84379 | 12.66667 | 76.32388 | 113.0265 | 0.142
52 | 411.087 | 17.29 | 3.526 | [7 empty] | Moderate effect, extended joule heating, local reactions (limited spread) – 4 | 4 | 54.99418 | 10000 | 40 | 26.31707 | 26.84379 | 12.66667 | 76.32388 | 113.0265 | 0.142
52 | 411.187 | 17.499 | 3.526 | [7 empty] | Moderate effect, extended joule heating, local reactions (limited spread) – 4 | 4 | 54.99418 | 10000 | 40 | 26.31707 | 26.84379 | 12.66667 | 76.32388 | 113.0265 | 0.142
52 | 411.287 | 17.307 | 3.526 | [7 empty] | Moderate effect, extended joule heating, local reactions (limited spread) – 4 | 4 | 54.99418 | 10000 | 40 | 26.31707 | 26.84379 | 12.66667 | 76.32388 | 113.0265 | 0.142
52 | 411.387 | 17.232 | 3.527 | [7 empty] | Moderate effect, extended joule heating, local reactions (limited spread) – 4 | 4 | 54.99418 | 10000 | 40 | 26.31707 | 26.84379 | 12.66667 | 76.32388 | 113.0265 | 0.142
52 | 411.487 | 17.291 | 3.526 | [7 empty] | Moderate effect, extended joule heating, local reactions (limited spread) – 4 | 4 | 54.99418 | 10000 | 40 | 26.31707 | 26.84379 | 12.66667 | 76.32388 | 113.0265 | 0.142
52 | 411.587 | 17.253 | 3.527 | [7 empty] | Moderate effect, extended joule heating, local reactions (limited spread) – 4 | 4 | 54.99418 | 10000 | 40 | 26.31707 | 26.84379 | 12.66667 | 76.32388 | 113.0265 | 0.142
52 | 411.687 | 17.321 | 3.526 | [7 empty] | Moderate effect, extended joule heating, local reactions (limited spread) – 4 | 4 | 54.99418 | 10000 | 40 | 26.31707 | 26.84379 | 12.66667 | 76.32388 | 113.0265 | 0.142
52 | 411.787 | 17.412 | 3.524 | [7 empty] | Moderate effect, extended joule heating, local reactions (limited spread) – 4 | 4 | 54.99418 | 10000 | 40 | 26.31707 | 26.84379 | 12.66667 | 76.32388 | 113.0265 | 0.142
52 | 411.887 | 17.283 | 3.523 | [7 empty] | Moderate effect, extended joule heating, local reactions (limited spread) – 4 | 4 | 54.99418 | 10000 | 40 | 26.31707 | 26.84379 | 12.66667 | 76.32388 | 113.0265 | 0.142
52 | 411.987 | 17.319 | 3.526 | [7 empty] | Moderate effect, extended joule heating, local reactions (limited spread) – 4 | 4 | 54.99418 | 10000 | 40 | 26.31707 | 26.84379 | 12.66667 | 76.32388 | 113.0265 | 0.142
52 | 412.086 | 17.307 | 3.525 | [7 empty] | Moderate effect, extended joule heating, local reactions (limited spread) – 4 | 4 | 54.99418 | 10000 | 40 | 26.31707 | 26.84379 | 12.66667 | 76.32388 | 113.0265 | 0.142
52 | 412.186 | 17.218 | 3.526 | [7 empty] | Moderate effect, extended joule heating, local reactions (limited spread) – 4 | 4 | 54.99418 | 10000 | 40 | 26.31707 | 26.84379 | 12.66667 | 76.32388 | 113.0265 | 0.142
52 | 412.287 | 17.292 | 3.526 | [7 empty] | Moderate effect, extended joule heating, local reactions (limited spread) – 4 | 4 | 54.99418 | 10000 | 40 | 26.31707 | 26.84379 | 12.66667 | 76.32388 | 113.0265 | 0.142
52 | 412.386 | 17.379 | 3.526 | [7 empty] | Moderate effect, extended joule heating, local reactions (limited spread) – 4 | 4 | 54.99418 | 10000 | 40 | 26.31707 | 26.84379 | 12.66667 | 76.32388 | 113.0265 | 0.142
52 | 412.486 | 17.428 | 3.526 | [7 empty] | Moderate effect, extended joule heating, local reactions (limited spread) – 4 | 4 | 54.99418 | 10000 | 40 | 26.31707 | 26.84379 | 12.66667 | 76.32388 | 113.0265 | 0.142
52 | 412.587 | 17.292 | 3.526 | [7 empty] | Moderate effect, extended joule heating, local reactions (limited spread) – 4 | 4 | 54.99418 | 10000 | 40 | 26.31707 | 26.84379 | 12.66667 | 76.32388 | 113.0265 | 0.142
52 | 412.686 | 17.242 | 3.526 | [7 empty] | Moderate effect, extended joule heating, local reactions (limited spread) – 4 | 4 | 54.99418 | 10000 | 40 | 26.31707 | 26.84379 | 12.66667 | 76.32388 | 113.0265 | 0.142
52 | 412.786 | 17.372 | 3.527 | [7 empty] | Moderate effect, extended joule heating, local reactions (limited spread) – 4 | 4 | 54.99418 | 10000 | 40 | 26.31707 | 26.84379 | 12.66667 | 76.32388 | 113.0265 | 0.142
52 | 412.887 | 17.354 | 3.526 | [7 empty] | Moderate effect, extended joule heating, local reactions (limited spread) – 4 | 4 | 54.99418 | 10000 | 40 | 26.31707 | 26.84379 | 12.66667 | 76.32388 | 113.0265 | 0.142
52 | 412.986 | 17.282 | 3.525 | [7 empty] | Moderate effect, extended joule heating, local reactions (limited spread) – 4 | 4 | 54.99418 | 10000 | 40 | 26.31707 | 26.84379 | 12.66667 | 76.32388 | 113.0265 | 0.142
52 | 413.087 | 17.457 | 3.527 | [7 empty] | Moderate effect, extended joule heating, local reactions (limited spread) – 4 | 4 | 54.99418 | 10000 | 40 | 26.31707 | 26.84379 | 12.66667 | 76.32388 | 113.0265 | 0.142
52 | 413.187 | 17.236 | 3.526 | [7 empty] | Moderate effect, extended joule heating, local reactions (limited spread) – 4 | 4 | 54.99418 | 10000 | 40 | 26.31707 | 26.84379 | 12.66667 | 76.32388 | 113.0265 | 0.142
52 | 413.287 | 17.294 | 3.526 | [7 empty] | Moderate effect, extended joule heating, local reactions (limited spread) – 4 | 4 | 54.99418 | 10000 | 40 | 26.31707 | 26.84379 | 12.66667 | 76.32388 | 113.0265 | 0.142
52 | 413.387 | 17.359 | 3.526 | [7 empty] | Moderate effect, extended joule heating, local reactions (limited spread) – 4 | 4 | 54.99418 | 10000 | 40 | 26.31707 | 26.84379 | 12.66667 | 76.32388 | 113.0265 | 0.142
52 | 413.486 | 17.536 | 3.526 | [7 empty] | Moderate effect, extended joule heating, local reactions (limited spread) – 4 | 4 | 54.99418 | 10000 | 40 | 26.31707 | 26.84379 | 12.66667 | 76.32388 | 113.0265 | 0.142
52 | 413.587 | 17.405 | 3.526 | [7 empty] | Moderate effect, extended joule heating, local reactions (limited spread) – 4 | 4 | 54.99418 | 10000 | 40 | 26.31707 | 26.84379 | 12.66667 | 76.32388 | 113.0265 | 0.142
52 | 413.687 | 17.372 | 3.525 | [7 empty] | Moderate effect, extended joule heating, local reactions (limited spread) – 4 | 4 | 54.99418 | 10000 | 40 | 26.31707 | 26.84379 | 12.66667 | 76.32388 | 113.0265 | 0.142
52 | 413.787 | 17.22 | 3.527 | [7 empty] | Moderate effect, extended joule heating, local reactions (limited spread) – 4 | 4 | 54.99418 | 10000 | 40 | 26.31707 | 26.84379 | 12.66667 | 76.32388 | 113.0265 | 0.142
52 | 413.887 | 17.294 | 3.525 | [7 empty] | Moderate effect, extended joule heating, local reactions (limited spread) – 4 | 4 | 54.99418 | 10000 | 40 | 26.31707 | 26.84379 | 12.66667 | 76.32388 | 113.0265 | 0.142
52 | 413.986 | 17.402 | 3.525 | [7 empty] | Moderate effect, extended joule heating, local reactions (limited spread) – 4 | 4 | 54.99418 | 10000 | 40 | 26.31707 | 26.84379 | 12.66667 | 76.32388 | 113.0265 | 0.142
52 | 414.087 | 17.469 | 3.525 | [7 empty] | Moderate effect, extended joule heating, local reactions (limited spread) – 4 | 4 | 54.99418 | 10000 | 40 | 26.31707 | 26.84379 | 12.66667 | 76.32388 | 113.0265 | 0.142
52 | 414.187 | 17.346 | 3.525 | [7 empty] | Moderate effect, extended joule heating, local reactions (limited spread) – 4 | 4 | 54.99418 | 10000 | 40 | 26.31707 | 26.84379 | 12.66667 | 76.32388 | 113.0265 | 0.142
52 | 414.287 | 17.317 | 3.525 | [7 empty] | Moderate effect, extended joule heating, local reactions (limited spread) – 4 | 4 | 54.99418 | 10000 | 40 | 26.31707 | 26.84379 | 12.66667 | 76.32388 | 113.0265 | 0.142
52 | 414.387 | 17.532 | 3.525 | [7 empty] | Moderate effect, extended joule heating, local reactions (limited spread) – 4 | 4 | 54.99418 | 10000 | 40 | 26.31707 | 26.84379 | 12.66667 | 76.32388 | 113.0265 | 0.142
52 | 414.488 | 17.399 | 3.526 | [7 empty] | Moderate effect, extended joule heating, local reactions (limited spread) – 4 | 4 | 54.99418 | 10000 | 40 | 26.31707 | 26.84379 | 12.66667 | 76.32388 | 113.0265 | 0.142
52 | 414.587 | 17.214 | 3.525 | [7 empty] | Moderate effect, extended joule heating, local reactions (limited spread) – 4 | 4 | 54.99418 | 10000 | 40 | 26.31707 | 26.84379 | 12.66667 | 76.32388 | 113.0265 | 0.142
52 | 414.687 | 17.311 | 3.525 | [7 empty] | Moderate effect, extended joule heating, local reactions (limited spread) – 4 | 4 | 54.99418 | 10000 | 40 | 26.31707 | 26.84379 | 12.66667 | 76.32388 | 113.0265 | 0.142
52 | 414.787 | 17.361 | 3.525 | [7 empty] | Moderate effect, extended joule heating, local reactions (limited spread) – 4 | 4 | 54.99418 | 10000 | 40 | 26.31707 | 26.84379 | 12.66667 | 76.32388 | 113.0265 | 0.142
52 | 414.887 | 17.491 | 3.525 | [7 empty] | Moderate effect, extended joule heating, local reactions (limited spread) – 4 | 4 | 54.99418 | 10000 | 40 | 26.31707 | 26.84379 | 12.66667 | 76.32388 | 113.0265 | 0.142
52 | 414.987 | 17.243 | 3.526 | [7 empty] | Moderate effect, extended joule heating, local reactions (limited spread) – 4 | 4 | 54.99418 | 10000 | 40 | 26.31707 | 26.84379 | 12.66667 | 76.32388 | 113.0265 | 0.142
52 | 415.087 | 17.189 | 3.525 | [7 empty] | Moderate effect, extended joule heating, local reactions (limited spread) – 4 | 4 | 54.99418 | 10000 | 40 | 26.31707 | 26.84379 | 12.66667 | 76.32388 | 113.0265 | 0.142
52 | 415.185 | 17.457 | 3.525 | [7 empty] | Moderate effect, extended joule heating, local reactions (limited spread) – 4 | 4 | 54.99418 | 10000 | 40 | 26.31707 | 26.84379 | 12.66667 | 76.32388 | 113.0265 | 0.142
52 | 415.287 | 17.307 | 3.525 | [7 empty] | Moderate effect, extended joule heating, local reactions (limited spread) – 4 | 4 | 54.99418 | 10000 | 40 | 26.31707 | 26.84379 | 12.66667 | 76.32388 | 113.0265 | 0.142
52 | 415.387 | 17.546 | 3.525 | [7 empty] | Moderate effect, extended joule heating, local reactions (limited spread) – 4 | 4 | 54.99418 | 10000 | 40 | 26.31707 | 26.84379 | 12.66667 | 76.32388 | 113.0265 | 0.142
52 | 415.488 | 17.328 | 3.525 | [7 empty] | Moderate effect, extended joule heating, local reactions (limited spread) – 4 | 4 | 54.99418 | 10000 | 40 | 26.31707 | 26.84379 | 12.66667 | 76.32388 | 113.0265 | 0.142
52 | 415.587 | 17.363 | 3.525 | [7 empty] | Moderate effect, extended joule heating, local reactions (limited spread) – 4 | 4 | 54.99418 | 10000 | 40 | 26.31707 | 26.84379 | 12.66667 | 76.32388 | 113.0265 | 0.142
52 | 415.686 | 17.492 | 3.523 | [7 empty] | Moderate effect, extended joule heating, local reactions (limited spread) – 4 | 4 | 54.99418 | 10000 | 40 | 26.31707 | 26.84379 | 12.66667 | 76.32388 | 113.0265 | 0.142
52 | 415.787 | 17.344 | 3.526 | [7 empty] | Moderate effect, extended joule heating, local reactions (limited spread) – 4 | 4 | 54.99418 | 10000 | 40 | 26.31707 | 26.84379 | 12.66667 | 76.32388 | 113.0265 | 0.142
52 | 415.887 | 17.268 | 3.525 | [7 empty] | Moderate effect, extended joule heating, local reactions (limited spread) – 4 | 4 | 54.99418 | 10000 | 40 | 26.31707 | 26.84379 | 12.66667 | 76.32388 | 113.0265 | 0.142
52 | 415.987 | 17.383 | 3.524 | [7 empty] | Moderate effect, extended joule heating, local reactions (limited spread) – 4 | 4 | 54.99418 | 10000 | 40 | 26.31707 | 26.84379 | 12.66667 | 76.32388 | 113.0265 | 0.142
52 | 416.087 | 17.167 | 3.525 | [7 empty] | Moderate effect, extended joule heating, local reactions (limited spread) – 4 | 4 | 54.99418 | 10000 | 40 | 26.31707 | 26.84379 | 12.66667 | 76.32388 | 113.0265 | 0.142
52 | 416.186 | 17.307 | 3.525 | [7 empty] | Moderate effect, extended joule heating, local reactions (limited spread) – 4 | 4 | 54.99418 | 10000 | 40 | 26.31707 | 26.84379 | 12.66667 | 76.32388 | 113.0265 | 0.142
52 | 416.286 | 17.215 | 3.525 | [7 empty] | Moderate effect, extended joule heating, local reactions (limited spread) – 4 | 4 | 54.99418 | 10000 | 40 | 26.31707 | 26.84379 | 12.66667 | 76.32388 | 113.0265 | 0.142
52 | 416.386 | 17.401 | 3.525 | [7 empty] | Moderate effect, extended joule heating, local reactions (limited spread) – 4 | 4 | 54.99418 | 10000 | 40 | 26.31707 | 26.84379 | 12.66667 | 76.32388 | 113.0265 | 0.142
52 | 416.486 | 17.454 | 3.525 | [7 empty] | Moderate effect, extended joule heating, local reactions (limited spread) – 4 | 4 | 54.99418 | 10000 | 40 | 26.31707 | 26.84379 | 12.66667 | 76.32388 | 113.0265 | 0.142
52 | 416.586 | 17.354 | 3.525 | [7 empty] | Moderate effect, extended joule heating, local reactions (limited spread) – 4 | 4 | 54.99418 | 10000 | 40 | 26.31707 | 26.84379 | 12.66667 | 76.32388 | 113.0265 | 0.142
52 | 416.686 | 17.39 | 3.524 | [7 empty] | Moderate effect, extended joule heating, local reactions (limited spread) – 4 | 4 | 54.99418 | 10000 | 40 | 26.31707 | 26.84379 | 12.66667 | 76.32388 | 113.0265 | 0.142
52 | 416.786 | 17.342 | 3.525 | [7 empty] | Moderate effect, extended joule heating, local reactions (limited spread) – 4 | 4 | 54.99418 | 10000 | 40 | 26.31707 | 26.84379 | 12.66667 | 76.32388 | 113.0265 | 0.142
52 | 416.887 | 17.324 | 3.524 | [7 empty] | Moderate effect, extended joule heating, local reactions (limited spread) – 4 | 4 | 54.99418 | 10000 | 40 | 26.31707 | 26.84379 | 12.66667 | 76.32388 | 113.0265 | 0.142
52 | 416.989 | 17.41 | 3.526 | [7 empty] | Moderate effect, extended joule heating, local reactions (limited spread) – 4 | 4 | 54.99418 | 10000 | 40 | 26.31707 | 26.84379 | 12.66667 | 76.32388 | 113.0265 | 0.142
52 | 417.085 | 17.296 | 3.525 | [7 empty] | Moderate effect, extended joule heating, local reactions (limited spread) – 4 | 4 | 54.99418 | 10000 | 40 | 26.31707 | 26.84379 | 12.66667 | 76.32388 | 113.0265 | 0.142
52 | 417.185 | 17.336 | 3.525 | [7 empty] | Moderate effect, extended joule heating, local reactions (limited spread) – 4 | 4 | 54.99418 | 10000 | 40 | 26.31707 | 26.84379 | 12.66667 | 76.32388 | 113.0265 | 0.142
52 | 417.286 | 17.665 | 3.525 | [7 empty] | Moderate effect, extended joule heating, local reactions (limited spread) – 4 | 4 | 54.99418 | 10000 | 40 | 26.31707 | 26.84379 | 12.66667 | 76.32388 | 113.0265 | 0.142
52 | 417.385 | 17.385 | 3.525 | [7 empty] | Moderate effect, extended joule heating, local reactions (limited spread) – 4 | 4 | 54.99418 | 10000 | 40 | 26.31707 | 26.84379 | 12.66667 | 76.32388 | 113.0265 | 0.142
52 | 417.487 | 17.381 | 3.525 | [7 empty] | Moderate effect, extended joule heating, local reactions (limited spread) – 4 | 4 | 54.99418 | 10000 | 40 | 26.31707 | 26.84379 | 12.66667 | 76.32388 | 113.0265 | 0.142
52 | 417.585 | 17.325 | 3.525 | [7 empty] | Moderate effect, extended joule heating, local reactions (limited spread) – 4 | 4 | 54.99418 | 10000 | 40 | 26.31707 | 26.84379 | 12.66667 | 76.32388 | 113.0265 | 0.142
52 | 417.685 | 17.247 | 3.524 | [7 empty] | Moderate effect, extended joule heating, local reactions (limited spread) – 4 | 4 | 54.99418 | 10000 | 40 | 26.31707 | 26.84379 | 12.66667 | 76.32388 | 113.0265 | 0.142
52 | 417.785 | 17.239 | 3.524 | [7 empty] | Moderate effect, extended joule heating, local reactions (limited spread) – 4 | 4 | 54.99418 | 10000 | 40 | 26.31707 | 26.84379 | 12.66667 | 76.32388 | 113.0265 | 0.142
52 | 417.886 | 17.33 | 3.524 | [7 empty] | Moderate effect, extended joule heating, local reactions (limited spread) – 4 | 4 | 54.99418 | 10000 | 40 | 26.31707 | 26.84379 | 12.66667 | 76.32388 | 113.0265 | 0.142
52 | 417.985 | 17.363 | 3.525 | [7 empty] | Moderate effect, extended joule heating, local reactions (limited spread) – 4 | 4 | 54.99418 | 10000 | 40 | 26.31707 | 26.84379 | 12.66667 | 76.32388 | 113.0265 | 0.142
52 | 418.087 | 17.314 | 3.525 | [7 empty] | Moderate effect, extended joule heating, local reactions (limited spread) – 4 | 4 | 54.99418 | 10000 | 40 | 26.31707 | 26.84379 | 12.66667 | 76.32388 | 113.0265 | 0.142
52 | 418.186 | 17.338 | 3.525 | [7 empty] | Moderate effect, extended joule heating, local reactions (limited spread) – 4 | 4 | 54.99418 | 10000 | 40 | 26.31707 | 26.84379 | 12.66667 | 76.32388 | 113.0265 | 0.142
52 | 418.285 | 17.226 | 3.525 | [7 empty] | Moderate effect, extended joule heating, local reactions (limited spread) – 4 | 4 | 54.99418 | 10000 | 40 | 26.31707 | 26.84379 | 12.66667 | 76.32388 | 113.0265 | 0.142
52 | 418.386 | 17.25 | 3.525 | [7 empty] | Moderate effect, extended joule heating, local reactions (limited spread) – 4 | 4 | 54.99418 | 10000 | 40 | 26.31707 | 26.84379 | 12.66667 | 76.32388 | 113.0265 | 0.142
52 | 418.487 | 17.178 | 3.525 | [7 empty] | Moderate effect, extended joule heating, local reactions (limited spread) – 4 | 4 | 54.99418 | 10000 | 40 | 26.31707 | 26.84379 | 12.66667 | 76.32388 | 113.0265 | 0.142
52 | 418.586 | 17.24 | 3.525 | [7 empty] | Moderate effect, extended joule heating, local reactions (limited spread) – 4 | 4 | 54.99418 | 10000 | 40 | 26.31707 | 26.84379 | 12.66667 | 76.32388 | 113.0265 | 0.142
52 | 418.686 | 17.386 | 3.523 | [7 empty] | Moderate effect, extended joule heating, local reactions (limited spread) – 4 | 4 | 54.99418 | 10000 | 40 | 26.31707 | 26.84379 | 12.66667 | 76.32388 | 113.0265 | 0.142
52 | 418.79 | 17.348 | 3.524 | [7 empty] | Moderate effect, extended joule heating, local reactions (limited spread) – 4 | 4 | 54.99418 | 10000 | 40 | 26.31707 | 26.84379 | 12.66667 | 76.32388 | 113.0265 | 0.142
52 | 418.886 | 17.383 | 3.524 | [7 empty] | Moderate effect, extended joule heating, local reactions (limited spread) – 4 | 4 | 54.99418 | 10000 | 40 | 26.31707 | 26.84379 | 12.66667 | 76.32388 | 113.0265 | 0.142
52 | 418.987 | 17.437 | 3.526 | [7 empty] | Moderate effect, extended joule heating, local reactions (limited spread) – 4 | 4 | 54.99418 | 10000 | 40 | 26.31707 | 26.84379 | 12.66667 | 76.32388 | 113.0265 | 0.142
52 | 419.086 | 17.407 | 3.525 | [7 empty] | Moderate effect, extended joule heating, local reactions (limited spread) – 4 | 4 | 54.99418 | 10000 | 40 | 26.31707 | 26.84379 | 12.66667 | 76.32388 | 113.0265 | 0.142
52 | 419.185 | 17.455 | 3.525 | [7 empty] | Moderate effect, extended joule heating, local reactions (limited spread) – 4 | 4 | 54.99418 | 10000 | 40 | 26.31707 | 26.84379 | 12.66667 | 76.32388 | 113.0265 | 0.142
52 | 419.285 | 17.287 | 3.525 | [7 empty] | Moderate effect, extended joule heating, local reactions (limited spread) – 4 | 4 | 54.99418 | 10000 | 40 | 26.31707 | 26.84379 | 12.66667 | 76.32388 | 113.0265 | 0.142
52 | 419.385 | 17.278 | 3.525 | [7 empty] | Moderate effect, extended joule heating, local reactions (limited spread) – 4 | 4 | 54.99418 | 10000 | 40 | 26.31707 | 26.84379 | 12.66667 | 76.32388 | 113.0265 | 0.142
52 | 419.487 | 17.356 | 3.525 | [7 empty] | Moderate effect, extended joule heating, local reactions (limited spread) – 4 | 4 | 54.99418 | 10000 | 40 | 26.31707 | 26.84379 | 12.66667 | 76.32388 | 113.0265 | 0.142
52 | 419.585 | 17.519 | 3.526 | [7 empty] | Moderate effect, extended joule heating, local reactions (limited spread) – 4 | 4 | 54.99418 | 10000 | 40 | 26.31707 | 26.84379 | 12.66667 | 76.32388 | 113.0265 | 0.142
52 | 419.685 | 17.448 | 3.528 | [7 empty] | Moderate effect, extended joule heating, local reactions (limited spread) – 4 | 4 | 54.99418 | 10000 | 40 | 26.31707 | 26.84379 | 12.66667 | 76.32388 | 113.0265 | 0.142
52 | 419.785 | 17.473 | 3.525 | [7 empty] | Moderate effect, extended joule heating, local reactions (limited spread) – 4 | 4 | 54.99418 | 10000 | 40 | 26.31707 | 26.84379 | 12.66667 | 76.32388 | 113.0265 | 0.142
52 | 419.885 | 17.438 | 3.526 | [7 empty] | Moderate effect, extended joule heating, local reactions (limited spread) – 4 | 4 | 54.99418 | 10000 | 40 | 26.31707 | 26.84379 | 12.66667 | 76.32388 | 113.0265 | 0.142
52 | 419.987 | 17.464 | 3.525 | [7 empty] | Moderate effect, extended joule heating, local reactions (limited spread) – 4 | 4 | 54.99418 | 10000 | 40 | 26.31707 | 26.84379 | 12.66667 | 76.32388 | 113.0265 | 0.142
52 | 420.086 | 17.608 | 3.525 | [7 empty] | Moderate effect, extended joule heating, local reactions (limited spread) – 4 | 4 | 54.99418 | 10000 | 40 | 26.31707 | 26.84379 | 12.66667 | 76.32388 | 113.0265 | 0.142
52 | 420.185 | 17.514 | 3.525 | [7 empty] | Moderate effect, extended joule heating, local reactions (limited spread) – 4 | 4 | 54.99418 | 10000 | 40 | 26.31707 | 26.84379 | 12.66667 | 76.32388 | 113.0265 | 0.142
52 | 420.286 | 17.709 | 3.525 | [7 empty] | Moderate effect, extended joule heating, local reactions (limited spread) – 4 | 4 | 54.99418 | 10000 | 40 | 26.31707 | 26.84379 | 12.66667 | 76.32388 | 113.0265 | 0.142
52 | 420.385 | 17.736 | 3.525 | [7 empty] | Moderate effect, extended joule heating, local reactions (limited spread) – 4 | 4 | 54.99418 | 10000 | 40 | 26.31707 | 26.84379 | 12.66667 | 76.32388 | 113.0265 | 0.142
52 | 420.485 | 17.753 | 3.525 | [7 empty] | Moderate effect, extended joule heating, local reactions (limited spread) – 4 | 4 | 54.99418 | 10000 | 40 | 26.31707 | 26.84379 | 12.66667 | 76.32388 | 113.0265 | 0.142
52 | 420.585 | 17.783 | 3.525 | [7 empty] | Moderate effect, extended joule heating, local reactions (limited spread) – 4 | 4 | 54.99418 | 10000 | 40 | 26.31707 | 26.84379 | 12.66667 | 76.32388 | 113.0265 | 0.142
52 | 420.685 | 17.791 | 3.524 | [7 empty] | Moderate effect, extended joule heating, local reactions (limited spread) – 4 | 4 | 54.99418 | 10000 | 40 | 26.31707 | 26.84379 | 12.66667 | 76.32388 | 113.0265 | 0.142
52 | 420.785 | 17.711 | 3.525 | [7 empty] | Moderate effect, extended joule heating, local reactions (limited spread) – 4 | 4 | 54.99418 | 10000 | 40 | 26.31707 | 26.84379 | 12.66667 | 76.32388 | 113.0265 | 0.142
52 | 420.885 | 17.622 | 3.526 | [7 empty] | Moderate effect, extended joule heating, local reactions (limited spread) – 4 | 4 | 54.99418 | 10000 | 40 | 26.31707 | 26.84379 | 12.66667 | 76.32388 | 113.0265 | 0.142
52 | 420.988 | 17.677 | 3.525 | [7 empty] | Moderate effect, extended joule heating, local reactions (limited spread) – 4 | 4 | 54.99418 | 10000 | 40 | 26.31707 | 26.84379 | 12.66667 | 76.32388 | 113.0265 | 0.142
52 | 421.086 | 17.66 | 3.525 | [7 empty] | Moderate effect, extended joule heating, local reactions (limited spread) – 4 | 4 | 54.99418 | 10000 | 40 | 26.31707 | 26.84379 | 12.66667 | 76.32388 | 113.0265 | 0.142
52 | 421.185 | 17.789 | 3.525 | [7 empty] | Moderate effect, extended joule heating, local reactions (limited spread) – 4 | 4 | 54.99418 | 10000 | 40 | 26.31707 | 26.84379 | 12.66667 | 76.32388 | 113.0265 | 0.142
52 | 421.286 | 17.991 | 3.525 | [7 empty] | Moderate effect, extended joule heating, local reactions (limited spread) – 4 | 4 | 54.99418 | 10000 | 40 | 26.31707 | 26.84379 | 12.66667 | 76.32388 | 113.0265 | 0.142
52 | 421.386 | 17.525 | 3.524 | [7 empty] | Moderate effect, extended joule heating, local reactions (limited spread) – 4 | 4 | 54.99418 | 10000 | 40 | 26.31707 | 26.84379 | 12.66667 | 76.32388 | 113.0265 | 0.142
52 | 421.486 | 17.618 | 3.525 | [7 empty] | Moderate effect, extended joule heating, local reactions (limited spread) – 4 | 4 | 54.99418 | 10000 | 40 | 26.31707 | 26.84379 | 12.66667 | 76.32388 | 113.0265 | 0.142
52 | 421.586 | 17.467 | 3.525 | [7 empty] | Moderate effect, extended joule heating, local reactions (limited spread) – 4 | 4 | 54.99418 | 10000 | 40 | 26.31707 | 26.84379 | 12.66667 | 76.32388 | 113.0265 | 0.142
52 | 421.686 | 17.584 | 3.524 | [7 empty] | Moderate effect, extended joule heating, local reactions (limited spread) – 4 | 4 | 54.99418 | 10000 | 40 | 26.31707 | 26.84379 | 12.66667 | 76.32388 | 113.0265 | 0.142
52 | 421.786 | 17.608 | 3.523 | [7 empty] | Moderate effect, extended joule heating, local reactions (limited spread) – 4 | 4 | 54.99418 | 10000 | 40 | 26.31707 | 26.84379 | 12.66667 | 76.32388 | 113.0265 | 0.142
52 | 421.887 | 17.622 | 3.525 | [7 empty] | Moderate effect, extended joule heating, local reactions (limited spread) – 4 | 4 | 54.99418 | 10000 | 40 | 26.31707 | 26.84379 | 12.66667 | 76.32388 | 113.0265 | 0.142
52 | 421.985 | 17.697 | 3.525 | [7 empty] | Moderate effect, extended joule heating, local reactions (limited spread) – 4 | 4 | 54.99418 | 10000 | 40 | 26.31707 | 26.84379 | 12.66667 | 76.32388 | 113.0265 | 0.142
52 | 422.086 | 17.728 | 3.525 | [7 empty] | Moderate effect, extended joule heating, local reactions (limited spread) – 4 | 4 | 54.99418 | 10000 | 40 | 26.31707 | 26.84379 | 12.66667 | 76.32388 | 113.0265 | 0.142
52 | 422.185 | 17.577 | 3.525 | [7 empty] | Moderate effect, extended joule heating, local reactions (limited spread) – 4 | 4 | 54.99418 | 10000 | 40 | 26.31707 | 26.84379 | 12.66667 | 76.32388 | 113.0265 | 0.142
52 | 422.285 | 17.568 | 3.525 | [7 empty] | Moderate effect, extended joule heating, local reactions (limited spread) – 4 | 4 | 54.99418 | 10000 | 40 | 26.31707 | 26.84379 | 12.66667 | 76.32388 | 113.0265 | 0.142
52 | 422.386 | 17.655 | 3.525 | [7 empty] | Moderate effect, extended joule heating, local reactions (limited spread) – 4 | 4 | 54.99418 | 10000 | 40 | 26.31707 | 26.84379 | 12.66667 | 76.32388 | 113.0265 | 0.142
52 | 422.486 | 17.428 | 3.526 | [7 empty] | Moderate effect, extended joule heating, local reactions (limited spread) – 4 | 4 | 54.99418 | 10000 | 40 | 26.31707 | 26.84379 | 12.66667 | 76.32388 | 113.0265 | 0.142
52 | 422.587 | 17.316 | 3.524 | [7 empty] | Moderate effect, extended joule heating, local reactions (limited spread) – 4 | 4 | 54.99418 | 10000 | 40 | 26.31707 | 26.84379 | 12.66667 | 76.32388 | 113.0265 | 0.142
52 | 422.686 | 17.29 | 3.525 | [7 empty] | Moderate effect, extended joule heating, local reactions (limited spread) – 4 | 4 | 54.99418 | 10000 | 40 | 26.31707 | 26.84379 | 12.66667 | 76.32388 | 113.0265 | 0.142
52 | 422.786 | 17.217 | 3.525 | [7 empty] | Moderate effect, extended joule heating, local reactions (limited spread) – 4 | 4 | 54.99418 | 10000 | 40 | 26.31707 | 26.84379 | 12.66667 | 76.32388 | 113.0265 | 0.142
52 | 422.886 | 17.29 | 3.525 | [7 empty] | Moderate effect, extended joule heating, local reactions (limited spread) – 4 | 4 | 54.99418 | 10000 | 40 | 26.31707 | 26.84379 | 12.66667 | 76.32388 | 113.0265 | 0.142
52 | 422.986 | 17.546 | 3.525 | [7 empty] | Moderate effect, extended joule heating, local reactions (limited spread) – 4 | 4 | 54.99418 | 10000 | 40 | 26.31707 | 26.84379 | 12.66667 | 76.32388 | 113.0265 | 0.142
52 | 423.085 | 17.411 | 3.525 | [7 empty] | Moderate effect, extended joule heating, local reactions (limited spread) – 4 | 4 | 54.99418 | 10000 | 40 | 26.31707 | 26.84379 | 12.66667 | 76.32388 | 113.0265 | 0.142
52 | 423.186 | 17.344 | 3.525 | [7 empty] | Moderate effect, extended joule heating, local reactions (limited spread) – 4 | 4 | 54.99418 | 10000 | 40 | 26.31707 | 26.84379 | 12.66667 | 76.32388 | 113.0265 | 0.142
52 | 423.285 | 17.334 | 3.525 | [7 empty] | Moderate effect, extended joule heating, local reactions (limited spread) – 4 | 4 | 54.99418 | 10000 | 40 | 26.31707 | 26.84379 | 12.66667 | 76.32388 | 113.0265 | 0.142
52 | 423.385 | 17.375 | 3.525 | [7 empty] | Moderate effect, extended joule heating, local reactions (limited spread) – 4 | 4 | 54.99418 | 10000 | 40 | 26.31707 | 26.84379 | 12.66667 | 76.32388 | 113.0265 | 0.142
52 | 423.486 | 17.333 | 3.525 | [7 empty] | Moderate effect, extended joule heating, local reactions (limited spread) – 4 | 4 | 54.99418 | 10000 | 40 | 26.31707 | 26.84379 | 12.66667 | 76.32388 | 113.0265 | 0.142
52 | 423.586 | 17.334 | 3.528 | [7 empty] | Moderate effect, extended joule heating, local reactions (limited spread) – 4 | 4 | 54.99418 | 10000 | 40 | 26.31707 | 26.84379 | 12.66667 | 76.32388 | 113.0265 | 0.142
52 | 423.686 | 17.391 | 3.525 | [7 empty] | Moderate effect, extended joule heating, local reactions (limited spread) – 4 | 4 | 54.99418 | 10000 | 40 | 26.31707 | 26.84379 | 12.66667 | 76.32388 | 113.0265 | 0.142
52 | 423.785 | 17.247 | 3.524 | [7 empty] | Moderate effect, extended joule heating, local reactions (limited spread) – 4 | 4 | 54.99418 | 10000 | 40 | 26.31707 | 26.84379 | 12.66667 | 76.32388 | 113.0265 | 0.142
52 | 423.885 | 17.397 | 3.524 | [7 empty] | Moderate effect, extended joule heating, local reactions (limited spread) – 4 | 4 | 54.99418 | 10000 | 40 | 26.31707 | 26.84379 | 12.66667 | 76.32388 | 113.0265 | 0.142
52 | 423.985 | 17.286 | 3.524 | [7 empty] | Moderate effect, extended joule heating, local reactions (limited spread) – 4 | 4 | 54.99418 | 10000 | 40 | 26.31707 | 26.84379 | 12.66667 | 76.32388 | 113.0265 | 0.142
52 | 424.09 | 17.394 | 3.524 | [7 empty] | Moderate effect, extended joule heating, local reactions (limited spread) – 4 | 4 | 54.99418 | 10000 | 40 | 26.31707 | 26.84379 | 12.66667 | 76.32388 | 113.0265 | 0.142
52 | 424.185 | 17.49 | 3.524 | [7 empty] | Moderate effect, extended joule heating, local reactions (limited spread) – 4 | 4 | 54.99418 | 10000 | 40 | 26.31707 | 26.84379 | 12.66667 | 76.32388 | 113.0265 | 0.142
52 | 424.286 | 17.445 | 3.524 | [7 empty] | Moderate effect, extended joule heating, local reactions (limited spread) – 4 | 4 | 54.99418 | 10000 | 40 | 26.31707 | 26.84379 | 12.66667 | 76.32388 | 113.0265 | 0.142
52 | 424.386 | 17.479 | 3.524 | [7 empty] | Moderate effect, extended joule heating, local reactions (limited spread) – 4 | 4 | 54.99418 | 10000 | 40 | 26.31707 | 26.84379 | 12.66667 | 76.32388 | 113.0265 | 0.142
52 | 424.486 | 17.481 | 3.524 | [7 empty] | Moderate effect, extended joule heating, local reactions (limited spread) – 4 | 4 | 54.99418 | 10000 | 40 | 26.31707 | 26.84379 | 12.66667 | 76.32388 | 113.0265 | 0.142
52 | 424.586 | 17.279 | 3.524 | [7 empty] | Moderate effect, extended joule heating, local reactions (limited spread) – 4 | 4 | 54.99418 | 10000 | 40 | 26.31707 | 26.84379 | 12.66667 | 76.32388 | 113.0265 | 0.142
52 | 424.685 | 17.292 | 3.525 | [7 empty] | Moderate effect, extended joule heating, local reactions (limited spread) – 4 | 4 | 54.99418 | 10000 | 40 | 26.31707 | 26.84379 | 12.66667 | 76.32388 | 113.0265 | 0.142
52 | 424.785 | 17.259 | 3.526 | [7 empty] | Moderate effect, extended joule heating, local reactions (limited spread) – 4 | 4 | 54.99418 | 10000 | 40 | 26.31707 | 26.84379 | 12.66667 | 76.32388 | 113.0265 | 0.142
52 | 424.886 | 17.644 | 3.524 | [7 empty] | Moderate effect, extended joule heating, local reactions (limited spread) – 4 | 4 | 54.99418 | 10000 | 40 | 26.31707 | 26.84379 | 12.66667 | 76.32388 | 113.0265 | 0.142
52 | 424.986 | 17.614 | 3.524 | [7 empty] | Moderate effect, extended joule heating, local reactions (limited spread) – 4 | 4 | 54.99418 | 10000 | 40 | 26.31707 | 26.84379 | 12.66667 | 76.32388 | 113.0265 | 0.142
52 | 425.092 | 17.273 | 3.524 | [7 empty] | Moderate effect, extended joule heating, local reactions (limited spread) – 4 | 4 | 54.99418 | 10000 | 40 | 26.31707 | 26.84379 | 12.66667 | 76.32388 | 113.0265 | 0.142
52 | 425.185 | 17.392 | 3.524 | [7 empty] | Moderate effect, extended joule heating, local reactions (limited spread) – 4 | 4 | 54.99418 | 10000 | 40 | 26.31707 | 26.84379 | 12.66667 | 76.32388 | 113.0265 | 0.142
52 | 425.286 | 17.42 | 3.524 | [7 empty] | Moderate effect, extended joule heating, local reactions (limited spread) – 4 | 4 | 54.99418 | 10000 | 40 | 26.31707 | 26.84379 | 12.66667 | 76.32388 | 113.0265 | 0.142
52 | 425.385 | 17.394 | 3.525 | [7 empty] | Moderate effect, extended joule heating, local reactions (limited spread) – 4 | 4 | 54.99418 | 10000 | 40 | 26.31707 | 26.84379 | 12.66667 | 76.32388 | 113.0265 | 0.142
52 | 425.486 | 17.363 | 3.526 | [7 empty] | Moderate effect, extended joule heating, local reactions (limited spread) – 4 | 4 | 54.99418 | 10000 | 40 | 26.31707 | 26.84379 | 12.66667 | 76.32388 | 113.0265 | 0.142
52 | 425.587 | 17.308 | 3.527 | [7 empty] | Moderate effect, extended joule heating, local reactions (limited spread) – 4 | 4 | 54.99418 | 10000 | 40 | 26.31707 | 26.84379 | 12.66667 | 76.32388 | 113.0265 | 0.142
52 | 425.685 | 17.261 | 3.524 | [7 empty] | Moderate effect, extended joule heating, local reactions (limited spread) – 4 | 4 | 54.99418 | 10000 | 40 | 26.31707 | 26.84379 | 12.66667 | 76.32388 | 113.0265 | 0.142
52 | 425.785 | 17.208 | 3.523 | [7 empty] | Moderate effect, extended joule heating, local reactions (limited spread) – 4 | 4 | 54.99418 | 10000 | 40 | 26.31707 | 26.84379 | 12.66667 | 76.32388 | 113.0265 | 0.142
52 | 425.886 | 17.384 | 3.524 | [7 empty] | Moderate effect, extended joule heating, local reactions (limited spread) – 4 | 4 | 54.99418 | 10000 | 40 | 26.31707 | 26.84379 | 12.66667 | 76.32388 | 113.0265 | 0.142
52 | 425.985 | 17.601 | 3.524 | [7 empty] | Moderate effect, extended joule heating, local reactions (limited spread) – 4 | 4 | 54.99418 | 10000 | 40 | 26.31707 | 26.84379 | 12.66667 | 76.32388 | 113.0265 | 0.142
52 | 426.085 | 17.426 | 3.524 | [7 empty] | Moderate effect, extended joule heating, local reactions (limited spread) – 4 | 4 | 54.99418 | 10000 | 40 | 26.31707 | 26.84379 | 12.66667 | 76.32388 | 113.0265 | 0.142
52 | 426.186 | 17.472 | 3.524 | [7 empty] | Moderate effect, extended joule heating, local reactions (limited spread) – 4 | 4 | 54.99418 | 10000 | 40 | 26.31707 | 26.84379 | 12.66667 | 76.32388 | 113.0265 | 0.142
52 | 426.285 | 17.32 | 3.524 | [7 empty] | Moderate effect, extended joule heating, local reactions (limited spread) – 4 | 4 | 54.99418 | 10000 | 40 | 26.31707 | 26.84379 | 12.66667 | 76.32388 | 113.0265 | 0.142
52 | 426.385 | 17.317 | 3.524 | [7 empty] | Moderate effect, extended joule heating, local reactions (limited spread) – 4 | 4 | 54.99418 | 10000 | 40 | 26.31707 | 26.84379 | 12.66667 | 76.32388 | 113.0265 | 0.142
52 | 426.486 | 17.285 | 3.526 | [7 empty] | Moderate effect, extended joule heating, local reactions (limited spread) – 4 | 4 | 54.99418 | 10000 | 40 | 26.31707 | 26.84379 | 12.66667 | 76.32388 | 113.0265 | 0.142
52 | 426.585 | 17.475 | 3.524 | [7 empty] | Moderate effect, extended joule heating, local reactions (limited spread) – 4 | 4 | 54.99418 | 10000 | 40 | 26.31707 | 26.84379 | 12.66667 | 76.32388 | 113.0265 | 0.142
52 | 426.685 | 17.396 | 3.526 | [7 empty] | Moderate effect, extended joule heating, local reactions (limited spread) – 4 | 4 | 54.99418 | 10000 | 40 | 26.31707 | 26.84379 | 12.66667 | 76.32388 | 113.0265 | 0.142
52 | 426.786 | 17.385 | 3.523 | [7 empty] | Moderate effect, extended joule heating, local reactions (limited spread) – 4 | 4 | 54.99418 | 10000 | 40 | 26.31707 | 26.84379 | 12.66667 | 76.32388 | 113.0265 | 0.142
52 | 426.887 | 17.408 | 3.524 | [7 empty] | Moderate effect, extended joule heating, local reactions (limited spread) – 4 | 4 | 54.99418 | 10000 | 40 | 26.31707 | 26.84379 | 12.66667 | 76.32388 | 113.0265 | 0.142
52 | 426.985 | 17.369 | 3.524 | [7 empty] | Moderate effect, extended joule heating, local reactions (limited spread) – 4 | 4 | 54.99418 | 10000 | 40 | 26.31707 | 26.84379 | 12.66667 | 76.32388 | 113.0265 | 0.142
52 | 427.086 | 17.312 | 3.524 | [7 empty] | Moderate effect, extended joule heating, local reactions (limited spread) – 4 | 4 | 54.99418 | 10000 | 40 | 26.31707 | 26.84379 | 12.66667 | 76.32388 | 113.0265 | 0.142
52 | 427.186 | 17.367 | 3.524 | [7 empty] | Moderate effect, extended joule heating, local reactions (limited spread) – 4 | 4 | 54.99418 | 10000 | 40 | 26.31707 | 26.84379 | 12.66667 | 76.32388 | 113.0265 | 0.142
52 | 427.286 | 17.425 | 3.523 | [7 empty] | Moderate effect, extended joule heating, local reactions (limited spread) – 4 | 4 | 54.99418 | 10000 | 40 | 26.31707 | 26.84379 | 12.66667 | 76.32388 | 113.0265 | 0.142
52 | 427.386 | 17.338 | 3.525 | [7 empty] | Moderate effect, extended joule heating, local reactions (limited spread) – 4 | 4 | 54.99418 | 10000 | 40 | 26.31707 | 26.84379 | 12.66667 | 76.32388 | 113.0265 | 0.142
52 | 427.485 | 17.291 | 3.527 | [7 empty] | Moderate effect, extended joule heating, local reactions (limited spread) – 4 | 4 | 54.99418 | 10000 | 40 | 26.31707 | 26.84379 | 12.66667 | 76.32388 | 113.0265 | 0.142
52 | 427.586 | 17.448 | 3.523 | [7 empty] | Moderate effect, extended joule heating, local reactions (limited spread) – 4 | 4 | 54.99418 | 10000 | 40 | 26.31707 | 26.84379 | 12.66667 | 76.32388 | 113.0265 | 0.142
52 | 427.686 | 17.276 | 3.523 | [7 empty] | Moderate effect, extended joule heating, local reactions (limited spread) – 4 | 4 | 54.99418 | 10000 | 40 | 26.31707 | 26.84379 | 12.66667 | 76.32388 | 113.0265 | 0.142
52 | 427.786 | 17.467 | 3.523 | [7 empty] | Moderate effect, extended joule heating, local reactions (limited spread) – 4 | 4 | 54.99418 | 10000 | 40 | 26.31707 | 26.84379 | 12.66667 | 76.32388 | 113.0265 | 0.142
52 | 427.886 | 17.432 | 3.523 | [7 empty] | Moderate effect, extended joule heating, local reactions (limited spread) – 4 | 4 | 54.99418 | 10000 | 40 | 26.31707 | 26.84379 | 12.66667 | 76.32388 | 113.0265 | 0.142
52 | 427.986 | 17.438 | 3.523 | [7 empty] | Moderate effect, extended joule heating, local reactions (limited spread) – 4 | 4 | 54.99418 | 10000 | 40 | 26.31707 | 26.84379 | 12.66667 | 76.32388 | 113.0265 | 0.142
52 | 428.087 | 17.395 | 3.523 | [7 empty] | Moderate effect, extended joule heating, local reactions (limited spread) – 4 | 4 | 54.99418 | 10000 | 40 | 26.31707 | 26.84379 | 12.66667 | 76.32388 | 113.0265 | 0.142
52 | 428.185 | 17.395 | 3.523 | [7 empty] | Moderate effect, extended joule heating, local reactions (limited spread) – 4 | 4 | 54.99418 | 10000 | 40 | 26.31707 | 26.84379 | 12.66667 | 76.32388 | 113.0265 | 0.142
52 | 428.285 | 17.427 | 3.524 | [7 empty] | Moderate effect, extended joule heating, local reactions (limited spread) – 4 | 4 | 54.99418 | 10000 | 40 | 26.31707 | 26.84379 | 12.66667 | 76.32388 | 113.0265 | 0.142
52 | 428.386 | 17.434 | 3.526 | [7 empty] | Moderate effect, extended joule heating, local reactions (limited spread) – 4 | 4 | 54.99418 | 10000 | 40 | 26.31707 | 26.84379 | 12.66667 | 76.32388 | 113.0265 | 0.142
52 | 428.487 | 17.383 | 3.524 | [7 empty] | Moderate effect, extended joule heating, local reactions (limited spread) – 4 | 4 | 54.99418 | 10000 | 40 | 26.31707 | 26.84379 | 12.66667 | 76.32388 | 113.0265 | 0.142
52 | 428.587 | 17.319 | 3.523 | [7 empty] | Moderate effect, extended joule heating, local reactions (limited spread) – 4 | 4 | 54.99418 | 10000 | 40 | 26.31707 | 26.84379 | 12.66667 | 76.32388 | 113.0265 | 0.142
52 | 428.686 | 17.239 | 3.523 | [7 empty] | Moderate effect, extended joule heating, local reactions (limited spread) – 4 | 4 | 54.99418 | 10000 | 40 | 26.31707 | 26.84379 | 12.66667 | 76.32388 | 113.0265 | 0.142
52 | 428.787 | 17.337 | 3.523 | [7 empty] | Moderate effect, extended joule heating, local reactions (limited spread) – 4 | 4 | 54.99418 | 10000 | 40 | 26.31707 | 26.84379 | 12.66667 | 76.32388 | 113.0265 | 0.142
52 | 428.887 | 17.455 | 3.523 | [7 empty] | Moderate effect, extended joule heating, local reactions (limited spread) – 4 | 4 | 54.99418 | 10000 | 40 | 26.31707 | 26.84379 | 12.66667 | 76.32388 | 113.0265 | 0.142
52 | 428.987 | 17.548 | 3.523 | [7 empty] | Moderate effect, extended joule heating, local reactions (limited spread) – 4 | 4 | 54.99418 | 10000 | 40 | 26.31707 | 26.84379 | 12.66667 | 76.32388 | 113.0265 | 0.142
52 | 429.087 | 17.416 | 3.523 | [7 empty] | Moderate effect, extended joule heating, local reactions (limited spread) – 4 | 4 | 54.99418 | 10000 | 40 | 26.31707 | 26.84379 | 12.66667 | 76.32388 | 113.0265 | 0.142
52 | 429.187 | 17.504 | 3.523 | [7 empty] | Moderate effect, extended joule heating, local reactions (limited spread) – 4 | 4 | 54.99418 | 10000 | 40 | 26.31707 | 26.84379 | 12.66667 | 76.32388 | 113.0265 | 0.142
52 | 429.286 | 17.558 | 3.523 | [7 empty] | Moderate effect, extended joule heating, local reactions (limited spread) – 4 | 4 | 54.99418 | 10000 | 40 | 26.31707 | 26.84379 | 12.66667 | 76.32388 | 113.0265 | 0.142
52 | 429.386 | 17.501 | 3.523 | [7 empty] | Moderate effect, extended joule heating, local reactions (limited spread) – 4 | 4 | 54.99418 | 10000 | 40 | 26.31707 | 26.84379 | 12.66667 | 76.32388 | 113.0265 | 0.142
52 | 429.487 | 17.405 | 3.524 | [7 empty] | Moderate effect, extended joule heating, local reactions (limited spread) – 4 | 4 | 54.99418 | 10000 | 40 | 26.31707 | 26.84379 | 12.66667 | 76.32388 | 113.0265 | 0.142
52 | 429.586 | 17.574 | 3.523 | [7 empty] | Moderate effect, extended joule heating, local reactions (limited spread) – 4 | 4 | 54.99418 | 10000 | 40 | 26.31707 | 26.84379 | 12.66667 | 76.32388 | 113.0265 | 0.142
52 | 429.687 | 17.601 | 3.524 | [7 empty] | Moderate effect, extended joule heating, local reactions (limited spread) – 4 | 4 | 54.99418 | 10000 | 40 | 26.31707 | 26.84379 | 12.66667 | 76.32388 | 113.0265 | 0.142
52 | 429.787 | 17.519 | 3.523 | [7 empty] | Moderate effect, extended joule heating, local reactions (limited spread) – 4 | 4 | 54.99418 | 10000 | 40 | 26.31707 | 26.84379 | 12.66667 | 76.32388 | 113.0265 | 0.142
52 | 429.886 | 17.439 | 3.523 | [7 empty] | Moderate effect, extended joule heating, local reactions (limited spread) – 4 | 4 | 54.99418 | 10000 | 40 | 26.31707 | 26.84379 | 12.66667 | 76.32388 | 113.0265 | 0.142
52 | 429.986 | 17.584 | 3.523 | [7 empty] | Moderate effect, extended joule heating, local reactions (limited spread) – 4 | 4 | 54.99418 | 10000 | 40 | 26.31707 | 26.84379 | 12.66667 | 76.32388 | 113.0265 | 0.142
52 | 430.102 | 17.554 | 3.523 | [7 empty] | Moderate effect, extended joule heating, local reactions (limited spread) – 4 | 4 | 54.99418 | 10000 | 40 | 26.31707 | 26.84379 | 12.66667 | 76.32388 | 113.0265 | 0.142
52 | 430.187 | 17.514 | 3.523 | [7 empty] | Moderate effect, extended joule heating, local reactions (limited spread) – 4 | 4 | 54.99418 | 10000 | 40 | 26.31707 | 26.84379 | 12.66667 | 76.32388 | 113.0265 | 0.142
52 | 430.286 | 17.407 | 3.522 | [7 empty] | Moderate effect, extended joule heating, local reactions (limited spread) – 4 | 4 | 54.99418 | 10000 | 40 | 26.31707 | 26.84379 | 12.66667 | 76.32388 | 113.0265 | 0.142
52 | 430.386 | 17.375 | 3.521 | [7 empty] | Moderate effect, extended joule heating, local reactions (limited spread) – 4 | 4 | 54.99418 | 10000 | 40 | 26.31707 | 26.84379 | 12.66667 | 76.32388 | 113.0265 | 0.142
52 | 430.487 | 17.334 | 3.523 | [7 empty] | Moderate effect, extended joule heating, local reactions (limited spread) – 4 | 4 | 54.99418 | 10000 | 40 | 26.31707 | 26.84379 | 12.66667 | 76.32388 | 113.0265 | 0.142
52 | 430.586 | 17.406 | 3.522 | [7 empty] | Moderate effect, extended joule heating, local reactions (limited spread) – 4 | 4 | 54.99418 | 10000 | 40 | 26.31707 | 26.84379 | 12.66667 | 76.32388 | 113.0265 | 0.142
52 | 430.686 | 17.419 | 3.522 | [7 empty] | Moderate effect, extended joule heating, local reactions (limited spread) – 4 | 4 | 54.99418 | 10000 | 40 | 26.31707 | 26.84379 | 12.66667 | 76.32388 | 113.0265 | 0.142
52 | 430.787 | 17.479 | 3.523 | [7 empty] | Moderate effect, extended joule heating, local reactions (limited spread) – 4 | 4 | 54.99418 | 10000 | 40 | 26.31707 | 26.84379 | 12.66667 | 76.32388 | 113.0265 | 0.142
52 | 430.886 | 17.312 | 3.522 | [7 empty] | Moderate effect, extended joule heating, local reactions (limited spread) – 4 | 4 | 54.99418 | 10000 | 40 | 26.31707 | 26.84379 | 12.66667 | 76.32388 | 113.0265 | 0.142
52 | 430.987 | 17.546 | 3.523 | [7 empty] | Moderate effect, extended joule heating, local reactions (limited spread) – 4 | 4 | 54.99418 | 10000 | 40 | 26.31707 | 26.84379 | 12.66667 | 76.32388 | 113.0265 | 0.142
52 | 431.086 | 17.328 | 3.523 | [7 empty] | Moderate effect, extended joule heating, local reactions (limited spread) – 4 | 4 | 54.99418 | 10000 | 40 | 26.31707 | 26.84379 | 12.66667 | 76.32388 | 113.0265 | 0.142
52 | 431.189 | 17.389 | 3.523 | [7 empty] | Moderate effect, extended joule heating, local reactions (limited spread) – 4 | 4 | 54.99418 | 10000 | 40 | 26.31707 | 26.84379 | 12.66667 | 76.32388 | 113.0265 | 0.142
52 | 431.287 | 17.437 | 3.523 | [7 empty] | Moderate effect, extended joule heating, local reactions (limited spread) – 4 | 4 | 54.99418 | 10000 | 40 | 26.31707 | 26.84379 | 12.66667 | 76.32388 | 113.0265 | 0.142
52 | 431.387 | 17.46 | 3.524 | [7 empty] | Moderate effect, extended joule heating, local reactions (limited spread) – 4 | 4 | 54.99418 | 10000 | 40 | 26.31707 | 26.84379 | 12.66667 | 76.32388 | 113.0265 | 0.142
52 | 431.487 | 17.397 | 3.522 | [7 empty] | Moderate effect, extended joule heating, local reactions (limited spread) – 4 | 4 | 54.99418 | 10000 | 40 | 26.31707 | 26.84379 | 12.66667 | 76.32388 | 113.0265 | 0.142
52 | 431.586 | 17.341 | 3.525 | [7 empty] | Moderate effect, extended joule heating, local reactions (limited spread) – 4 | 4 | 54.99418 | 10000 | 40 | 26.31707 | 26.84379 | 12.66667 | 76.32388 | 113.0265 | 0.142
52 | 431.686 | 17.238 | 3.523 | [7 empty] | Moderate effect, extended joule heating, local reactions (limited spread) – 4 | 4 | 54.99418 | 10000 | 40 | 26.31707 | 26.84379 | 12.66667 | 76.32388 | 113.0265 | 0.142
52 | 431.786 | 17.359 | 3.522 | [7 empty] | Moderate effect, extended joule heating, local reactions (limited spread) – 4 | 4 | 54.99418 | 10000 | 40 | 26.31707 | 26.84379 | 12.66667 | 76.32388 | 113.0265 | 0.142
52 | 431.886 | 17.443 | 3.522 | [7 empty] | Moderate effect, extended joule heating, local reactions (limited spread) – 4 | 4 | 54.99418 | 10000 | 40 | 26.31707 | 26.84379 | 12.66667 | 76.32388 | 113.0265 | 0.142
52 | 431.986 | 17.305 | 3.522 | [7 empty] | Moderate effect, extended joule heating, local reactions (limited spread) – 4 | 4 | 54.99418 | 10000 | 40 | 26.31707 | 26.84379 | 12.66667 | 76.32388 | 113.0265 | 0.142
52 | 432.086 | 17.415 | 3.522 | [7 empty] | Moderate effect, extended joule heating, local reactions (limited spread) – 4 | 4 | 54.99418 | 10000 | 40 | 26.31707 | 26.84379 | 12.66667 | 76.32388 | 113.0265 | 0.142
52 | 432.187 | 17.423 | 3.522 | [7 empty] | Moderate effect, extended joule heating, local reactions (limited spread) – 4 | 4 | 54.99418 | 10000 | 40 | 26.31707 | 26.84379 | 12.66667 | 76.32388 | 113.0265 | 0.142
52 | 432.287 | 17.419 | 3.522 | [7 empty] | Moderate effect, extended joule heating, local reactions (limited spread) – 4 | 4 | 54.99418 | 10000 | 40 | 26.31707 | 26.84379 | 12.66667 | 76.32388 | 113.0265 | 0.142
52 | 432.386 | 17.24 | 3.525 | [7 empty] | Moderate effect, extended joule heating, local reactions (limited spread) – 4 | 4 | 54.99418 | 10000 | 40 | 26.31707 | 26.84379 | 12.66667 | 76.32388 | 113.0265 | 0.142
52 | 432.487 | 17.365 | 3.523 | [7 empty] | Moderate effect, extended joule heating, local reactions (limited spread) – 4 | 4 | 54.99418 | 10000 | 40 | 26.31707 | 26.84379 | 12.66667 | 76.32388 | 113.0265 | 0.142
52 | 432.588 | 17.326 | 3.523 | [7 empty] | Moderate effect, extended joule heating, local reactions (limited spread) – 4 | 4 | 54.99418 | 10000 | 40 | 26.31707 | 26.84379 | 12.66667 | 76.32388 | 113.0265 | 0.142
52 | 432.705 | 17.325 | 3.522 | [7 empty] | Moderate effect, extended joule heating, local reactions (limited spread) – 4 | 4 | 54.99418 | 10000 | 40 | 26.31707 | 26.84379 | 12.66667 | 76.32388 | 113.0265 | 0.142
52 | 432.786 | 17.348 | 3.522 | [7 empty] | Moderate effect, extended joule heating, local reactions (limited spread) – 4 | 4 | 54.99418 | 10000 | 40 | 26.31707 | 26.84379 | 12.66667 | 76.32388 | 113.0265 | 0.142
52 | 432.888 | 17.385 | 3.522 | [7 empty] | Moderate effect, extended joule heating, local reactions (limited spread) – 4 | 4 | 54.99418 | 10000 | 40 | 26.31707 | 26.84379 | 12.66667 | 76.32388 | 113.0265 | 0.142
52 | 432.987 | 17.546 | 3.522 | [7 empty] | Moderate effect, extended joule heating, local reactions (limited spread) – 4 | 4 | 54.99418 | 10000 | 40 | 26.31707 | 26.84379 | 12.66667 | 76.32388 | 113.0265 | 0.142
52 | 433.086 | 17.564 | 3.522 | [7 empty] | Moderate effect, extended joule heating, local reactions (limited spread) – 4 | 4 | 54.99418 | 10000 | 40 | 26.31707 | 26.84379 | 12.66667 | 76.32388 | 113.0265 | 0.142
52 | 433.187 | 17.439 | 3.522 | [7 empty] | Moderate effect, extended joule heating, local reactions (limited spread) – 4 | 4 | 54.99418 | 10000 | 40 | 26.31707 | 26.84379 | 12.66667 | 76.32388 | 113.0265 | 0.142
52 | 433.287 | 17.528 | 3.521 | [7 empty] | Moderate effect, extended joule heating, local reactions (limited spread) – 4 | 4 | 54.99418 | 10000 | 40 | 26.31707 | 26.84379 | 12.66667 | 76.32388 | 113.0265 | 0.142
52 | 433.386 | 17.301 | 3.523 | [7 empty] | Moderate effect, extended joule heating, local reactions (limited spread) – 4 | 4 | 54.99418 | 10000 | 40 | 26.31707 | 26.84379 | 12.66667 | 76.32388 | 113.0265 | 0.142
52 | 433.487 | 17.235 | 3.522 | [7 empty] | Moderate effect, extended joule heating, local reactions (limited spread) – 4 | 4 | 54.99418 | 10000 | 40 | 26.31707 | 26.84379 | 12.66667 | 76.32388 | 113.0265 | 0.142
52 | 433.589 | 17.288 | 3.521 | [7 empty] | Moderate effect, extended joule heating, local reactions (limited spread) – 4 | 4 | 54.99418 | 10000 | 40 | 26.31707 | 26.84379 | 12.66667 | 76.32388 | 113.0265 | 0.142
52 | 433.687 | 17.372 | 3.521 | [7 empty] | Moderate effect, extended joule heating, local reactions (limited spread) – 4 | 4 | 54.99418 | 10000 | 40 | 26.31707 | 26.84379 | 12.66667 | 76.32388 | 113.0265 | 0.142
52 | 433.787 | 17.269 | 3.521 | [7 empty] | Moderate effect, extended joule heating, local reactions (limited spread) – 4 | 4 | 54.99418 | 10000 | 40 | 26.31707 | 26.84379 | 12.66667 | 76.32388 | 113.0265 | 0.142
52 | 433.887 | 17.355 | 3.521 | [7 empty] | Moderate effect, extended joule heating, local reactions (limited spread) – 4 | 4 | 54.99418 | 10000 | 40 | 26.31707 | 26.84379 | 12.66667 | 76.32388 | 113.0265 | 0.142
52 | 433.986 | 17.225 | 3.521 | [7 empty] | Moderate effect, extended joule heating, local reactions (limited spread) – 4 | 4 | 54.99418 | 10000 | 40 | 26.31707 | 26.84379 | 12.66667 | 76.32388 | 113.0265 | 0.142
52 | 434.087 | 17.325 | 3.521 | [7 empty] | Moderate effect, extended joule heating, local reactions (limited spread) – 4 | 4 | 54.99418 | 10000 | 40 | 26.31707 | 26.84379 | 12.66667 | 76.32388 | 113.0265 | 0.142
52 | 434.187 | 17.185 | 3.521 | [7 empty] | Moderate effect, extended joule heating, local reactions (limited spread) – 4 | 4 | 54.99418 | 10000 | 40 | 26.31707 | 26.84379 | 12.66667 | 76.32388 | 113.0265 | 0.142
52 | 434.287 | 17.194 | 3.522 | [7 empty] | Moderate effect, extended joule heating, local reactions (limited spread) – 4 | 4 | 54.99418 | 10000 | 40 | 26.31707 | 26.84379 | 12.66667 | 76.32388 | 113.0265 | 0.142
52 | 434.387 | 17.271 | 3.521 | [7 empty] | Moderate effect, extended joule heating, local reactions (limited spread) – 4 | 4 | 54.99418 | 10000 | 40 | 26.31707 | 26.84379 | 12.66667 | 76.32388 | 113.0265 | 0.142
52 | 434.488 | 17.393 | 3.522 | [7 empty] | Moderate effect, extended joule heating, local reactions (limited spread) – 4 | 4 | 54.99418 | 10000 | 40 | 26.31707 | 26.84379 | 12.66667 | 76.32388 | 113.0265 | 0.142
52 | 434.587 | 17.414 | 3.521 | [7 empty] | Moderate effect, extended joule heating, local reactions (limited spread) – 4 | 4 | 54.99418 | 10000 | 40 | 26.31707 | 26.84379 | 12.66667 | 76.32388 | 113.0265 | 0.142
52 | 434.687 | 17.326 | 3.521 | [7 empty] | Moderate effect, extended joule heating, local reactions (limited spread) – 4 | 4 | 54.99418 | 10000 | 40 | 26.31707 | 26.84379 | 12.66667 | 76.32388 | 113.0265 | 0.142
52 | 434.786 | 17.336 | 3.521 | [7 empty] | Moderate effect, extended joule heating, local reactions (limited spread) – 4 | 4 | 54.99418 | 10000 | 40 | 26.31707 | 26.84379 | 12.66667 | 76.32388 | 113.0265 | 0.142
52 | 434.887 | 17.434 | 3.521 | [7 empty] | Moderate effect, extended joule heating, local reactions (limited spread) – 4 | 4 | 54.99418 | 10000 | 40 | 26.31707 | 26.84379 | 12.66667 | 76.32388 | 113.0265 | 0.142
52 | 434.987 | 17.209 | 3.521 | [7 empty] | Moderate effect, extended joule heating, local reactions (limited spread) – 4 | 4 | 54.99418 | 10000 | 40 | 26.31707 | 26.84379 | 12.66667 | 76.32388 | 113.0265 | 0.142
52 | 435.087 | 17.335 | 3.521 | [7 empty] | Moderate effect, extended joule heating, local reactions (limited spread) – 4 | 4 | 54.99418 | 10000 | 40 | 26.31707 | 26.84379 | 12.66667 | 76.32388 | 113.0265 | 0.142
52 | 435.187 | 17.391 | 3.52 | [7 empty] | Moderate effect, extended joule heating, local reactions (limited spread) – 4 | 4 | 54.99418 | 10000 | 40 | 26.31707 | 26.84379 | 12.66667 | 76.32388 | 113.0265 | 0.142
52 | 435.286 | 17.233 | 3.518 | [7 empty] | Moderate effect, extended joule heating, local reactions (limited spread) – 4 | 4 | 54.99418 | 10000 | 40 | 26.31707 | 26.84379 | 12.66667 | 76.32388 | 113.0265 | 0.142
52 | 435.386 | 17.307 | 3.521 | [7 empty] | Moderate effect, extended joule heating, local reactions (limited spread) – 4 | 4 | 54.99418 | 10000 | 40 | 26.31707 | 26.84379 | 12.66667 | 76.32388 | 113.0265 | 0.142
52 | 435.487 | 17.29 | 3.521 | [7 empty] | Moderate effect, extended joule heating, local reactions (limited spread) – 4 | 4 | 54.99418 | 10000 | 40 | 26.31707 | 26.84379 | 12.66667 | 76.32388 | 113.0265 | 0.142
52 | 435.587 | 17.237 | 3.521 | [7 empty] | Moderate effect, extended joule heating, local reactions (limited spread) – 4 | 4 | 54.99418 | 10000 | 40 | 26.31707 | 26.84379 | 12.66667 | 76.32388 | 113.0265 | 0.142
52 | 435.686 | 17.336 | 3.521 | [7 empty] | Moderate effect, extended joule heating, local reactions (limited spread) – 4 | 4 | 54.99418 | 10000 | 40 | 26.31707 | 26.84379 | 12.66667 | 76.32388 | 113.0265 | 0.142
52 | 435.786 | 17.35 | 3.521 | [7 empty] | Moderate effect, extended joule heating, local reactions (limited spread) – 4 | 4 | 54.99418 | 10000 | 40 | 26.31707 | 26.84379 | 12.66667 | 76.32388 | 113.0265 | 0.142
52 | 435.887 | 17.51 | 3.521 | [7 empty] | Moderate effect, extended joule heating, local reactions (limited spread) – 4 | 4 | 54.99418 | 10000 | 40 | 26.31707 | 26.84379 | 12.66667 | 76.32388 | 113.0265 | 0.142
52 | 435.986 | 17.282 | 3.521 | [7 empty] | Moderate effect, extended joule heating, local reactions (limited spread) – 4 | 4 | 54.99418 | 10000 | 40 | 26.31707 | 26.84379 | 12.66667 | 76.32388 | 113.0265 | 0.142
52 | 436.087 | 17.274 | 3.521 | [7 empty] | Moderate effect, extended joule heating, local reactions (limited spread) – 4 | 4 | 54.99418 | 10000 | 40 | 26.31707 | 26.84379 | 12.66667 | 76.32388 | 113.0265 | 0.142
52 | 436.186 | 17.275 | 3.52 | [7 empty] | Moderate effect, extended joule heating, local reactions (limited spread) – 4 | 4 | 54.99418 | 10000 | 40 | 26.31707 | 26.84379 | 12.66667 | 76.32388 | 113.0265 | 0.142
52 | 436.286 | 17.235 | 3.521 | [7 empty] | Moderate effect, extended joule heating, local reactions (limited spread) – 4 | 4 | 54.99418 | 10000 | 40 | 26.31707 | 26.84379 | 12.66667 | 76.32388 | 113.0265 | 0.142
52 | 436.386 | 17.25 | 3.52 | [7 empty] | Moderate effect, extended joule heating, local reactions (limited spread) – 4 | 4 | 54.99418 | 10000 | 40 | 26.31707 | 26.84379 | 12.66667 | 76.32388 | 113.0265 | 0.142
52 | 436.486 | 17.17 | 3.522 | [7 empty] | Moderate effect, extended joule heating, local reactions (limited spread) – 4 | 4 | 54.99418 | 10000 | 40 | 26.31707 | 26.84379 | 12.66667 | 76.32388 | 113.0265 | 0.142
52 | 436.586 | 17.354 | 3.521 | [7 empty] | Moderate effect, extended joule heating, local reactions (limited spread) – 4 | 4 | 54.99418 | 10000 | 40 | 26.31707 | 26.84379 | 12.66667 | 76.32388 | 113.0265 | 0.142
52 | 436.686 | 17.433 | 3.521 | [7 empty] | Moderate effect, extended joule heating, local reactions (limited spread) – 4 | 4 | 54.99418 | 10000 | 40 | 26.31707 | 26.84379 | 12.66667 | 76.32388 | 113.0265 | 0.142
52 | 436.786 | 17.488 | 3.521 | [7 empty] | Moderate effect, extended joule heating, local reactions (limited spread) – 4 | 4 | 54.99418 | 10000 | 40 | 26.31707 | 26.84379 | 12.66667 | 76.32388 | 113.0265 | 0.142
52 | 436.886 | 17.544 | 3.52 | [7 empty] | Moderate effect, extended joule heating, local reactions (limited spread) – 4 | 4 | 54.99418 | 10000 | 40 | 26.31707 | 26.84379 | 12.66667 | 76.32388 | 113.0265 | 0.142
52 | 436.987 | 17.426 | 3.521 | [7 empty] | Moderate effect, extended joule heating, local reactions (limited spread) – 4 | 4 | 54.99418 | 10000 | 40 | 26.31707 | 26.84379 | 12.66667 | 76.32388 | 113.0265 | 0.142
52 | 437.086 | 17.341 | 3.521 | [7 empty] | Moderate effect, extended joule heating, local reactions (limited spread) – 4 | 4 | 54.99418 | 10000 | 40 | 26.31707 | 26.84379 | 12.66667 | 76.32388 | 113.0265 | 0.142
52 | 437.187 | 17.332 | 3.52 | [7 empty] | Moderate effect, extended joule heating, local reactions (limited spread) – 4 | 4 | 54.99418 | 10000 | 40 | 26.31707 | 26.84379 | 12.66667 | 76.32388 | 113.0265 | 0.142
52 | 437.288 | 17.257 | 3.523 | [7 empty] | Moderate effect, extended joule heating, local reactions (limited spread) – 4 | 4 | 54.99418 | 10000 | 40 | 26.31707 | 26.84379 | 12.66667 | 76.32388 | 113.0265 | 0.142
52 | 437.387 | 17.297 | 3.521 | [7 empty] | Moderate effect, extended joule heating, local reactions (limited spread) – 4 | 4 | 54.99418 | 10000 | 40 | 26.31707 | 26.84379 | 12.66667 | 76.32388 | 113.0265 | 0.142
52 | 437.487 | 17.332 | 3.521 | [7 empty] | Moderate effect, extended joule heating, local reactions (limited spread) – 4 | 4 | 54.99418 | 10000 | 40 | 26.31707 | 26.84379 | 12.66667 | 76.32388 | 113.0265 | 0.142
52 | 437.586 | 17.387 | 3.52 | [7 empty] | Moderate effect, extended joule heating, local reactions (limited spread) – 4 | 4 | 54.99418 | 10000 | 40 | 26.31707 | 26.84379 | 12.66667 | 76.32388 | 113.0265 | 0.142
52 | 437.687 | 17.302 | 3.52 | [7 empty] | Moderate effect, extended joule heating, local reactions (limited spread) – 4 | 4 | 54.99418 | 10000 | 40 | 26.31707 | 26.84379 | 12.66667 | 76.32388 | 113.0265 | 0.142
52 | 437.787 | 17.463 | 3.52 | [7 empty] | Moderate effect, extended joule heating, local reactions (limited spread) – 4 | 4 | 54.99418 | 10000 | 40 | 26.31707 | 26.84379 | 12.66667 | 76.32388 | 113.0265 | 0.142
52 | 437.889 | 17.39 | 3.52 | [7 empty] | Moderate effect, extended joule heating, local reactions (limited spread) – 4 | 4 | 54.99418 | 10000 | 40 | 26.31707 | 26.84379 | 12.66667 | 76.32388 | 113.0265 | 0.142
52 | 437.986 | 17.425 | 3.521 | [7 empty] | Moderate effect, extended joule heating, local reactions (limited spread) – 4 | 4 | 54.99418 | 10000 | 40 | 26.31707 | 26.84379 | 12.66667 | 76.32388 | 113.0265 | 0.142
52 | 438.086 | 17.41 | 3.52 | [7 empty] | Moderate effect, extended joule heating, local reactions (limited spread) – 4 | 4 | 54.99418 | 10000 | 40 | 26.31707 | 26.84379 | 12.66667 | 76.32388 | 113.0265 | 0.142
52 | 438.186 | 17.326 | 3.52 | [7 empty] | Moderate effect, extended joule heating, local reactions (limited spread) – 4 | 4 | 54.99418 | 10000 | 40 | 26.31707 | 26.84379 | 12.66667 | 76.32388 | 113.0265 | 0.142
52 | 438.292 | 17.346 | 3.52 | [7 empty] | Moderate effect, extended joule heating, local reactions (limited spread) – 4 | 4 | 54.99418 | 10000 | 40 | 26.31707 | 26.84379 | 12.66667 | 76.32388 | 113.0265 | 0.142
52 | 438.386 | 17.351 | 3.52 | [7 empty] | Moderate effect, extended joule heating, local reactions (limited spread) – 4 | 4 | 54.99418 | 10000 | 40 | 26.31707 | 26.84379 | 12.66667 | 76.32388 | 113.0265 | 0.142
52 | 438.487 | 17.803 | 3.52 | [7 empty] | Moderate effect, extended joule heating, local reactions (limited spread) – 4 | 4 | 54.99418 | 10000 | 40 | 26.31707 | 26.84379 | 12.66667 | 76.32388 | 113.0265 | 0.142
52 | 438.586 | 17.427 | 3.52 | [7 empty] | Moderate effect, extended joule heating, local reactions (limited spread) – 4 | 4 | 54.99418 | 10000 | 40 | 26.31707 | 26.84379 | 12.66667 | 76.32388 | 113.0265 | 0.142
52 | 438.686 | 17.372 | 3.52 | [7 empty] | Moderate effect, extended joule heating, local reactions (limited spread) – 4 | 4 | 54.99418 | 10000 | 40 | 26.31707 | 26.84379 | 12.66667 | 76.32388 | 113.0265 | 0.142
52 | 438.787 | 17.407 | 3.52 | [7 empty] | Moderate effect, extended joule heating, local reactions (limited spread) – 4 | 4 | 54.99418 | 10000 | 40 | 26.31707 | 26.84379 | 12.66667 | 76.32388 | 113.0265 | 0.142
52 | 438.887 | 17.493 | 3.52 | [7 empty] | Moderate effect, extended joule heating, local reactions (limited spread) – 4 | 4 | 54.99418 | 10000 | 40 | 26.31707 | 26.84379 | 12.66667 | 76.32388 | 113.0265 | 0.142
52 | 438.987 | 17.472 | 3.52 | [7 empty] | Moderate effect, extended joule heating, local reactions (limited spread) – 4 | 4 | 54.99418 | 10000 | 40 | 26.31707 | 26.84379 | 12.66667 | 76.32388 | 113.0265 | 0.142
52 | 439.087 | 17.448 | 3.519 | [7 empty] | Moderate effect, extended joule heating, local reactions (limited spread) – 4 | 4 | 54.99418 | 10000 | 40 | 26.31707 | 26.84379 | 12.66667 | 76.32388 | 113.0265 | 0.142
52 | 439.187 | 17.515 | 3.519 | [7 empty] | Moderate effect, extended joule heating, local reactions (limited spread) – 4 | 4 | 54.99418 | 10000 | 40 | 26.31707 | 26.84379 | 12.66667 | 76.32388 | 113.0265 | 0.142
52 | 439.286 | 17.278 | 3.52 | [7 empty] | Moderate effect, extended joule heating, local reactions (limited spread) – 4 | 4 | 54.99418 | 10000 | 40 | 26.31707 | 26.84379 | 12.66667 | 76.32388 | 113.0265 | 0.142
52 | 439.387 | 17.418 | 3.519 | [7 empty] | Moderate effect, extended joule heating, local reactions (limited spread) – 4 | 4 | 54.99418 | 10000 | 40 | 26.31707 | 26.84379 | 12.66667 | 76.32388 | 113.0265 | 0.142
52 | 439.487 | 17.381 | 3.52 | [7 empty] | Moderate effect, extended joule heating, local reactions (limited spread) – 4 | 4 | 54.99418 | 10000 | 40 | 26.31707 | 26.84379 | 12.66667 | 76.32388 | 113.0265 | 0.142
52 | 439.586 | 17.432 | 3.519 | [7 empty] | Moderate effect, extended joule heating, local reactions (limited spread) – 4 | 4 | 54.99418 | 10000 | 40 | 26.31707 | 26.84379 | 12.66667 | 76.32388 | 113.0265 | 0.142
52 | 439.686 | 17.459 | 3.519 | [7 empty] | Moderate effect, extended joule heating, local reactions (limited spread) – 4 | 4 | 54.99418 | 10000 | 40 | 26.31707 | 26.84379 | 12.66667 | 76.32388 | 113.0265 | 0.142
52 | 439.788 | 17.468 | 3.519 | [7 empty] | Moderate effect, extended joule heating, local reactions (limited spread) – 4 | 4 | 54.99418 | 10000 | 40 | 26.31707 | 26.84379 | 12.66667 | 76.32388 | 113.0265 | 0.142
52 | 439.887 | 17.167 | 3.519 | [7 empty] | Moderate effect, extended joule heating, local reactions (limited spread) – 4 | 4 | 54.99418 | 10000 | 40 | 26.31707 | 26.84379 | 12.66667 | 76.32388 | 113.0265 | 0.142
52 | 439.987 | 17.41 | 3.518 | [7 empty] | Moderate effect, extended joule heating, local reactions (limited spread) – 4 | 4 | 54.99418 | 10000 | 40 | 26.31707 | 26.84379 | 12.66667 | 76.32388 | 113.0265 | 0.142
52 | 440.087 | 17.463 | 3.517 | [7 empty] | Moderate effect, extended joule heating, local reactions (limited spread) – 4 | 4 | 54.99418 | 10000 | 40 | 26.31707 | 26.84379 | 12.66667 | 76.32388 | 113.0265 | 0.142
52 | 440.186 | 17.407 | 3.517 | [7 empty] | Moderate effect, extended joule heating, local reactions (limited spread) – 4 | 4 | 54.99418 | 10000 | 40 | 26.31707 | 26.84379 | 12.66667 | 76.32388 | 113.0265 | 0.142
52 | 440.287 | 17.407 | 3.517 | [7 empty] | Moderate effect, extended joule heating, local reactions (limited spread) – 4 | 4 | 54.99418 | 10000 | 40 | 26.31707 | 26.84379 | 12.66667 | 76.32388 | 113.0265 | 0.142
52 | 440.386 | 17.368 | 3.518 | [7 empty] | Moderate effect, extended joule heating, local reactions (limited spread) – 4 | 4 | 54.99418 | 10000 | 40 | 26.31707 | 26.84379 | 12.66667 | 76.32388 | 113.0265 | 0.142
52 | 440.487 | 17.32 | 3.517 | [7 empty] | Moderate effect, extended joule heating, local reactions (limited spread) – 4 | 4 | 54.99418 | 10000 | 40 | 26.31707 | 26.84379 | 12.66667 | 76.32388 | 113.0265 | 0.142
52 | 440.586 | 17.425 | 3.517 | [7 empty] | Moderate effect, extended joule heating, local reactions (limited spread) – 4 | 4 | 54.99418 | 10000 | 40 | 26.31707 | 26.84379 | 12.66667 | 76.32388 | 113.0265 | 0.142
52 | 440.687 | 17.458 | 3.517 | [7 empty] | Moderate effect, extended joule heating, local reactions (limited spread) – 4 | 4 | 54.99418 | 10000 | 40 | 26.31707 | 26.84379 | 12.66667 | 76.32388 | 113.0265 | 0.142
52 | 440.786 | 17.305 | 3.517 | [7 empty] | Moderate effect, extended joule heating, local reactions (limited spread) – 4 | 4 | 54.99418 | 10000 | 40 | 26.31707 | 26.84379 | 12.66667 | 76.32388 | 113.0265 | 0.142
52 | 440.887 | 17.388 | 3.517 | [7 empty] | Moderate effect, extended joule heating, local reactions (limited spread) – 4 | 4 | 54.99418 | 10000 | 40 | 26.31707 | 26.84379 | 12.66667 | 76.32388 | 113.0265 | 0.142
52 | 440.986 | 17.328 | 3.517 | [7 empty] | Moderate effect, extended joule heating, local reactions (limited spread) – 4 | 4 | 54.99418 | 10000 | 40 | 26.31707 | 26.84379 | 12.66667 | 76.32388 | 113.0265 | 0.142
52 | 441.086 | 17.481 | 3.517 | [7 empty] | Moderate effect, extended joule heating, local reactions (limited spread) – 4 | 4 | 54.99418 | 10000 | 40 | 26.31707 | 26.84379 | 12.66667 | 76.32388 | 113.0265 | 0.142
52 | 441.187 | 17.464 | 3.516 | [7 empty] | Moderate effect, extended joule heating, local reactions (limited spread) – 4 | 4 | 54.99418 | 10000 | 40 | 26.31707 | 26.84379 | 12.66667 | 76.32388 | 113.0265 | 0.142
52 | 441.287 | 17.292 | 3.514 | [7 empty] | Moderate effect, extended joule heating, local reactions (limited spread) – 4 | 4 | 54.99418 | 10000 | 40 | 26.31707 | 26.84379 | 12.66667 | 76.32388 | 113.0265 | 0.142
52 | 441.386 | 17.275 | 3.516 | [7 empty] | Moderate effect, extended joule heating, local reactions (limited spread) – 4 | 4 | 54.99418 | 10000 | 40 | 26.31707 | 26.84379 | 12.66667 | 76.32388 | 113.0265 | 0.142
52 | 441.487 | 17.522 | 3.516 | [7 empty] | Moderate effect, extended joule heating, local reactions (limited spread) – 4 | 4 | 54.99418 | 10000 | 40 | 26.31707 | 26.84379 | 12.66667 | 76.32388 | 113.0265 | 0.142
52 | 441.586 | 17.442 | 3.516 | [7 empty] | Moderate effect, extended joule heating, local reactions (limited spread) – 4 | 4 | 54.99418 | 10000 | 40 | 26.31707 | 26.84379 | 12.66667 | 76.32388 | 113.0265 | 0.142
52 | 441.686 | 17.423 | 3.518 | [7 empty] | Moderate effect, extended joule heating, local reactions (limited spread) – 4 | 4 | 54.99418 | 10000 | 40 | 26.31707 | 26.84379 | 12.66667 | 76.32388 | 113.0265 | 0.142
52 | 441.787 | 17.415 | 3.518 | [7 empty] | Moderate effect, extended joule heating, local reactions (limited spread) – 4 | 4 | 54.99418 | 10000 | 40 | 26.31707 | 26.84379 | 12.66667 | 76.32388 | 113.0265 | 0.142
52 | 441.887 | 17.45 | 3.518 | [7 empty] | Moderate effect, extended joule heating, local reactions (limited spread) – 4 | 4 | 54.99418 | 10000 | 40 | 26.31707 | 26.84379 | 12.66667 | 76.32388 | 113.0265 | 0.142
52 | 441.986 | 17.482 | 3.518 | [7 empty] | Moderate effect, extended joule heating, local reactions (limited spread) – 4 | 4 | 54.99418 | 10000 | 40 | 26.31707 | 26.84379 | 12.66667 | 76.32388 | 113.0265 | 0.142
52 | 442.086 | 17.346 | 3.518 | [7 empty] | Moderate effect, extended joule heating, local reactions (limited spread) – 4 | 4 | 54.99418 | 10000 | 40 | 26.31707 | 26.84379 | 12.66667 | 76.32388 | 113.0265 | 0.142
52 | 442.187 | 17.312 | 3.519 | [7 empty] | Moderate effect, extended joule heating, local reactions (limited spread) – 4 | 4 | 54.99418 | 10000 | 40 | 26.31707 | 26.84379 | 12.66667 | 76.32388 | 113.0265 | 0.142
52 | 442.287 | 17.342 | 3.519 | [7 empty] | Moderate effect, extended joule heating, local reactions (limited spread) – 4 | 4 | 54.99418 | 10000 | 40 | 26.31707 | 26.84379 | 12.66667 | 76.32388 | 113.0265 | 0.142
52 | 442.387 | 17.316 | 3.518 | [7 empty] | Moderate effect, extended joule heating, local reactions (limited spread) – 4 | 4 | 54.99418 | 10000 | 40 | 26.31707 | 26.84379 | 12.66667 | 76.32388 | 113.0265 | 0.142
52 | 442.487 | 17.403 | 3.519 | [7 empty] | Moderate effect, extended joule heating, local reactions (limited spread) – 4 | 4 | 54.99418 | 10000 | 40 | 26.31707 | 26.84379 | 12.66667 | 76.32388 | 113.0265 | 0.142
52 | 442.586 | 17.492 | 3.519 | [7 empty] | Moderate effect, extended joule heating, local reactions (limited spread) – 4 | 4 | 54.99418 | 10000 | 40 | 26.31707 | 26.84379 | 12.66667 | 76.32388 | 113.0265 | 0.142
52 | 442.686 | 17.554 | 3.519 | [7 empty] | Moderate effect, extended joule heating, local reactions (limited spread) – 4 | 4 | 54.99418 | 10000 | 40 | 26.31707 | 26.84379 | 12.66667 | 76.32388 | 113.0265 | 0.142
52 | 442.787 | 17.551 | 3.519 | [7 empty] | Moderate effect, extended joule heating, local reactions (limited spread) – 4 | 4 | 54.99418 | 10000 | 40 | 26.31707 | 26.84379 | 12.66667 | 76.32388 | 113.0265 | 0.142
52 | 442.887 | 17.551 | 3.518 | [7 empty] | Moderate effect, extended joule heating, local reactions (limited spread) – 4 | 4 | 54.99418 | 10000 | 40 | 26.31707 | 26.84379 | 12.66667 | 76.32388 | 113.0265 | 0.142
52 | 442.987 | 17.488 | 3.518 | [7 empty] | Moderate effect, extended joule heating, local reactions (limited spread) – 4 | 4 | 54.99418 | 10000 | 40 | 26.31707 | 26.84379 | 12.66667 | 76.32388 | 113.0265 | 0.142
52 | 443.087 | 17.4 | 3.525 | [7 empty] | Moderate effect, extended joule heating, local reactions (limited spread) – 4 | 4 | 54.99418 | 10000 | 40 | 26.31707 | 26.84379 | 12.66667 | 76.32388 | 113.0265 | 0.142
52 | 443.187 | 17.45 | 3.519 | [7 empty] | Moderate effect, extended joule heating, local reactions (limited spread) – 4 | 4 | 54.99418 | 10000 | 40 | 26.31707 | 26.84379 | 12.66667 | 76.32388 | 113.0265 | 0.142
52 | 443.287 | 17.454 | 3.519 | [7 empty] | Moderate effect, extended joule heating, local reactions (limited spread) – 4 | 4 | 54.99418 | 10000 | 40 | 26.31707 | 26.84379 | 12.66667 | 76.32388 | 113.0265 | 0.142
52 | 443.386 | 17.497 | 3.518 | [7 empty] | Moderate effect, extended joule heating, local reactions (limited spread) – 4 | 4 | 54.99418 | 10000 | 40 | 26.31707 | 26.84379 | 12.66667 | 76.32388 | 113.0265 | 0.142
52 | 443.487 | 17.554 | 3.518 | [7 empty] | Moderate effect, extended joule heating, local reactions (limited spread) – 4 | 4 | 54.99418 | 10000 | 40 | 26.31707 | 26.84379 | 12.66667 | 76.32388 | 113.0265 | 0.142
52 | 443.587 | 17.318 | 3.518 | [7 empty] | Moderate effect, extended joule heating, local reactions (limited spread) – 4 | 4 | 54.99418 | 10000 | 40 | 26.31707 | 26.84379 | 12.66667 | 76.32388 | 113.0265 | 0.142
52 | 443.687 | 17.548 | 3.518 | [7 empty] | Moderate effect, extended joule heating, local reactions (limited spread) – 4 | 4 | 54.99418 | 10000 | 40 | 26.31707 | 26.84379 | 12.66667 | 76.32388 | 113.0265 | 0.142
52 | 443.787 | 17.553 | 3.518 | [7 empty] | Moderate effect, extended joule heating, local reactions (limited spread) – 4 | 4 | 54.99418 | 10000 | 40 | 26.31707 | 26.84379 | 12.66667 | 76.32388 | 113.0265 | 0.142
52 | 443.886 | 17.583 | 3.518 | [7 empty] | Moderate effect, extended joule heating, local reactions (limited spread) – 4 | 4 | 54.99418 | 10000 | 40 | 26.31707 | 26.84379 | 12.66667 | 76.32388 | 113.0265 | 0.142
52 | 443.987 | 17.653 | 3.518 | [7 empty] | Moderate effect, extended joule heating, local reactions (limited spread) – 4 | 4 | 54.99418 | 10000 | 40 | 26.31707 | 26.84379 | 12.66667 | 76.32388 | 113.0265 | 0.142
52 | 444.087 | 17.596 | 3.519 | [7 empty] | Moderate effect, extended joule heating, local reactions (limited spread) – 4 | 4 | 54.99418 | 10000 | 40 | 26.31707 | 26.84379 | 12.66667 | 76.32388 | 113.0265 | 0.142
52 | 444.186 | 17.588 | 3.517 | [7 empty] | Moderate effect, extended joule heating, local reactions (limited spread) – 4 | 4 | 54.99418 | 10000 | 40 | 26.31707 | 26.84379 | 12.66667 | 76.32388 | 113.0265 | 0.142
52 | 444.286 | 17.549 | 3.521 | [7 empty] | Moderate effect, extended joule heating, local reactions (limited spread) – 4 | 4 | 54.99418 | 10000 | 40 | 26.31707 | 26.84379 | 12.66667 | 76.32388 | 113.0265 | 0.142
52 | 444.387 | 17.469 | 3.518 | [7 empty] | Moderate effect, extended joule heating, local reactions (limited spread) – 4 | 4 | 54.99418 | 10000 | 40 | 26.31707 | 26.84379 | 12.66667 | 76.32388 | 113.0265 | 0.142
52 | 444.487 | 17.519 | 3.518 | [7 empty] | Moderate effect, extended joule heating, local reactions (limited spread) – 4 | 4 | 54.99418 | 10000 | 40 | 26.31707 | 26.84379 | 12.66667 | 76.32388 | 113.0265 | 0.142
52 | 444.586 | 17.588 | 3.518 | [7 empty] | Moderate effect, extended joule heating, local reactions (limited spread) – 4 | 4 | 54.99418 | 10000 | 40 | 26.31707 | 26.84379 | 12.66667 | 76.32388 | 113.0265 | 0.142
52 | 444.686 | 17.437 | 3.518 | [7 empty] | Moderate effect, extended joule heating, local reactions (limited spread) – 4 | 4 | 54.99418 | 10000 | 40 | 26.31707 | 26.84379 | 12.66667 | 76.32388 | 113.0265 | 0.142
52 | 444.786 | 17.324 | 3.518 | [7 empty] | Moderate effect, extended joule heating, local reactions (limited spread) – 4 | 4 | 54.99418 | 10000 | 40 | 26.31707 | 26.84379 | 12.66667 | 76.32388 | 113.0265 | 0.142
52 | 444.886 | 17.449 | 3.518 | [7 empty] | Moderate effect, extended joule heating, local reactions (limited spread) – 4 | 4 | 54.99418 | 10000 | 40 | 26.31707 | 26.84379 | 12.66667 | 76.32388 | 113.0265 | 0.142
52 | 444.988 | 17.449 | 3.521 | [7 empty] | Moderate effect, extended joule heating, local reactions (limited spread) – 4 | 4 | 54.99418 | 10000 | 40 | 26.31707 | 26.84379 | 12.66667 | 76.32388 | 113.0265 | 0.142
52 | 445.087 | 17.458 | 3.52 | [7 empty] | Moderate effect, extended joule heating, local reactions (limited spread) – 4 | 4 | 54.99418 | 10000 | 40 | 26.31707 | 26.84379 | 12.66667 | 76.32388 | 113.0265 | 0.142
52 | 445.187 | 17.464 | 3.518 | [7 empty] | Moderate effect, extended joule heating, local reactions (limited spread) – 4 | 4 | 54.99418 | 10000 | 40 | 26.31707 | 26.84379 | 12.66667 | 76.32388 | 113.0265 | 0.142
52 | 445.287 | 17.434 | 3.519 | [7 empty] | Moderate effect, extended joule heating, local reactions (limited spread) – 4 | 4 | 54.99418 | 10000 | 40 | 26.31707 | 26.84379 | 12.66667 | 76.32388 | 113.0265 | 0.142
52 | 445.387 | 17.429 | 3.518 | [7 empty] | Moderate effect, extended joule heating, local reactions (limited spread) – 4 | 4 | 54.99418 | 10000 | 40 | 26.31707 | 26.84379 | 12.66667 | 76.32388 | 113.0265 | 0.142
52 | 445.487 | 17.542 | 3.518 | [7 empty] | Moderate effect, extended joule heating, local reactions (limited spread) – 4 | 4 | 54.99418 | 10000 | 40 | 26.31707 | 26.84379 | 12.66667 | 76.32388 | 113.0265 | 0.142
52 | 445.587 | 17.503 | 3.518 | [7 empty] | Moderate effect, extended joule heating, local reactions (limited spread) – 4 | 4 | 54.99418 | 10000 | 40 | 26.31707 | 26.84379 | 12.66667 | 76.32388 | 113.0265 | 0.142
52 | 445.687 | 17.499 | 3.518 | [7 empty] | Moderate effect, extended joule heating, local reactions (limited spread) – 4 | 4 | 54.99418 | 10000 | 40 | 26.31707 | 26.84379 | 12.66667 | 76.32388 | 113.0265 | 0.142
52 | 445.788 | 17.478 | 3.518 | [7 empty] | Moderate effect, extended joule heating, local reactions (limited spread) – 4 | 4 | 54.99418 | 10000 | 40 | 26.31707 | 26.84379 | 12.66667 | 76.32388 | 113.0265 | 0.142
52 | 445.889 | 17.411 | 3.519 | [7 empty] | Moderate effect, extended joule heating, local reactions (limited spread) – 4 | 4 | 54.99418 | 10000 | 40 | 26.31707 | 26.84379 | 12.66667 | 76.32388 | 113.0265 | 0.142
52 | 445.988 | 17.428 | 3.522 | [7 empty] | Moderate effect, extended joule heating, local reactions (limited spread) – 4 | 4 | 54.99418 | 10000 | 40 | 26.31707 | 26.84379 | 12.66667 | 76.32388 | 113.0265 | 0.142
52 | 446.088 | 17.306 | 3.519 | [7 empty] | Moderate effect, extended joule heating, local reactions (limited spread) – 4 | 4 | 54.99418 | 10000 | 40 | 26.31707 | 26.84379 | 12.66667 | 76.32388 | 113.0265 | 0.142
52 | 446.187 | 17.365 | 3.519 | [7 empty] | Moderate effect, extended joule heating, local reactions (limited spread) – 4 | 4 | 54.99418 | 10000 | 40 | 26.31707 | 26.84379 | 12.66667 | 76.32388 | 113.0265 | 0.142
52 | 446.287 | 17.353 | 3.519 | [7 empty] | Moderate effect, extended joule heating, local reactions (limited spread) – 4 | 4 | 54.99418 | 10000 | 40 | 26.31707 | 26.84379 | 12.66667 | 76.32388 | 113.0265 | 0.142
52 | 446.388 | 17.405 | 3.518 | [7 empty] | Moderate effect, extended joule heating, local reactions (limited spread) – 4 | 4 | 54.99418 | 10000 | 40 | 26.31707 | 26.84379 | 12.66667 | 76.32388 | 113.0265 | 0.142
52 | 446.487 | 17.394 | 3.518 | [7 empty] | Moderate effect, extended joule heating, local reactions (limited spread) – 4 | 4 | 54.99418 | 10000 | 40 | 26.31707 | 26.84379 | 12.66667 | 76.32388 | 113.0265 | 0.142
52 | 446.587 | 17.456 | 3.518 | [7 empty] | Moderate effect, extended joule heating, local reactions (limited spread) – 4 | 4 | 54.99418 | 10000 | 40 | 26.31707 | 26.84379 | 12.66667 | 76.32388 | 113.0265 | 0.142
52 | 446.688 | 17.307 | 3.518 | [7 empty] | Moderate effect, extended joule heating, local reactions (limited spread) – 4 | 4 | 54.99418 | 10000 | 40 | 26.31707 | 26.84379 | 12.66667 | 76.32388 | 113.0265 | 0.142
52 | 446.787 | 17.458 | 3.518 | [7 empty] | Moderate effect, extended joule heating, local reactions (limited spread) – 4 | 4 | 54.99418 | 10000 | 40 | 26.31707 | 26.84379 | 12.66667 | 76.32388 | 113.0265 | 0.142
52 | 446.89 | 17.513 | 3.518 | [7 empty] | Moderate effect, extended joule heating, local reactions (limited spread) – 4 | 4 | 54.99418 | 10000 | 40 | 26.31707 | 26.84379 | 12.66667 | 76.32388 | 113.0265 | 0.142
52 | 446.988 | 17.451 | 3.516 | [7 empty] | Moderate effect, extended joule heating, local reactions (limited spread) – 4 | 4 | 54.99418 | 10000 | 40 | 26.31707 | 26.84379 | 12.66667 | 76.32388 | 113.0265 | 0.142
52 | 447.088 | 17.441 | 3.518 | [7 empty] | Moderate effect, extended joule heating, local reactions (limited spread) – 4 | 4 | 54.99418 | 10000 | 40 | 26.31707 | 26.84379 | 12.66667 | 76.32388 | 113.0265 | 0.142
52 | 447.188 | 17.523 | 3.518 | [7 empty] | Moderate effect, extended joule heating, local reactions (limited spread) – 4 | 4 | 54.99418 | 10000 | 40 | 26.31707 | 26.84379 | 12.66667 | 76.32388 | 113.0265 | 0.142
52 | 447.287 | 17.49 | 3.518 | [7 empty] | Moderate effect, extended joule heating, local reactions (limited spread) – 4 | 4 | 54.99418 | 10000 | 40 | 26.31707 | 26.84379 | 12.66667 | 76.32388 | 113.0265 | 0.142
52 | 447.388 | 17.468 | 3.518 | [7 empty] | Moderate effect, extended joule heating, local reactions (limited spread) – 4 | 4 | 54.99418 | 10000 | 40 | 26.31707 | 26.84379 | 12.66667 | 76.32388 | 113.0265 | 0.142
52 | 447.488 | 17.657 | 3.518 | [7 empty] | Moderate effect, extended joule heating, local reactions (limited spread) – 4 | 4 | 54.99418 | 10000 | 40 | 26.31707 | 26.84379 | 12.66667 | 76.32388 | 113.0265 | 0.142
52 | 447.588 | 17.567 | 3.518 | [7 empty] | Moderate effect, extended joule heating, local reactions (limited spread) – 4 | 4 | 54.99418 | 10000 | 40 | 26.31707 | 26.84379 | 12.66667 | 76.32388 | 113.0265 | 0.142
52 | 447.688 | 17.424 | 3.518 | [7 empty] | Moderate effect, extended joule heating, local reactions (limited spread) – 4 | 4 | 54.99418 | 10000 | 40 | 26.31707 | 26.84379 | 12.66667 | 76.32388 | 113.0265 | 0.142
52 | 447.787 | 17.407 | 3.518 | [7 empty] | Moderate effect, extended joule heating, local reactions (limited spread) – 4 | 4 | 54.99418 | 10000 | 40 | 26.31707 | 26.84379 | 12.66667 | 76.32388 | 113.0265 | 0.142
52 | 447.889 | 17.637 | 3.518 | [7 empty] | Moderate effect, extended joule heating, local reactions (limited spread) – 4 | 4 | 54.99418 | 10000 | 40 | 26.31707 | 26.84379 | 12.66667 | 76.32388 | 113.0265 | 0.142
52 | 448.005 | 17.522 | 3.52 | [7 empty] | Moderate effect, extended joule heating, local reactions (limited spread) – 4 | 4 | 54.99418 | 10000 | 40 | 26.31707 | 26.84379 | 12.66667 | 76.32388 | 113.0265 | 0.142
52 | 448.087 | 17.559 | 3.519 | [7 empty] | Moderate effect, extended joule heating, local reactions (limited spread) – 4 | 4 | 54.99418 | 10000 | 40 | 26.31707 | 26.84379 | 12.66667 | 76.32388 | 113.0265 | 0.142
52 | 448.187 | 17.497 | 3.518 | [7 empty] | Moderate effect, extended joule heating, local reactions (limited spread) – 4 | 4 | 54.99418 | 10000 | 40 | 26.31707 | 26.84379 | 12.66667 | 76.32388 | 113.0265 | 0.142
52 | 448.287 | 17.417 | 3.518 | [7 empty] | Moderate effect, extended joule heating, local reactions (limited spread) – 4 | 4 | 54.99418 | 10000 | 40 | 26.31707 | 26.84379 | 12.66667 | 76.32388 | 113.0265 | 0.142
52 | 448.387 | 17.41 | 3.517 | [7 empty] | Moderate effect, extended joule heating, local reactions (limited spread) – 4 | 4 | 54.99418 | 10000 | 40 | 26.31707 | 26.84379 | 12.66667 | 76.32388 | 113.0265 | 0.142
52 | 448.488 | 17.431 | 3.517 | [7 empty] | Moderate effect, extended joule heating, local reactions (limited spread) – 4 | 4 | 54.99418 | 10000 | 40 | 26.31707 | 26.84379 | 12.66667 | 76.32388 | 113.0265 | 0.142
52 | 448.587 | 17.542 | 3.517 | [7 empty] | Moderate effect, extended joule heating, local reactions (limited spread) – 4 | 4 | 54.99418 | 10000 | 40 | 26.31707 | 26.84379 | 12.66667 | 76.32388 | 113.0265 | 0.142
52 | 448.689 | 17.464 | 3.517 | [7 empty] | Moderate effect, extended joule heating, local reactions (limited spread) – 4 | 4 | 54.99418 | 10000 | 40 | 26.31707 | 26.84379 | 12.66667 | 76.32388 | 113.0265 | 0.142
52 | 448.787 | 17.561 | 3.517 | [7 empty] | Moderate effect, extended joule heating, local reactions (limited spread) – 4 | 4 | 54.99418 | 10000 | 40 | 26.31707 | 26.84379 | 12.66667 | 76.32388 | 113.0265 | 0.142
52 | 448.896 | 17.492 | 3.517 | [7 empty] | Moderate effect, extended joule heating, local reactions (limited spread) – 4 | 4 | 54.99418 | 10000 | 40 | 26.31707 | 26.84379 | 12.66667 | 76.32388 | 113.0265 | 0.142
52 | 448.988 | 17.484 | 3.517 | [7 empty] | Moderate effect, extended joule heating, local reactions (limited spread) – 4 | 4 | 54.99418 | 10000 | 40 | 26.31707 | 26.84379 | 12.66667 | 76.32388 | 113.0265 | 0.142
52 | 449.089 | 17.477 | 3.518 | [7 empty] | Moderate effect, extended joule heating, local reactions (limited spread) – 4 | 4 | 54.99418 | 10000 | 40 | 26.31707 | 26.84379 | 12.66667 | 76.32388 | 113.0265 | 0.142
52 | 449.188 | 17.363 | 3.517 | [7 empty] | Moderate effect, extended joule heating, local reactions (limited spread) – 4 | 4 | 54.99418 | 10000 | 40 | 26.31707 | 26.84379 | 12.66667 | 76.32388 | 113.0265 | 0.142
52 | 449.288 | 17.417 | 3.517 | [7 empty] | Moderate effect, extended joule heating, local reactions (limited spread) – 4 | 4 | 54.99418 | 10000 | 40 | 26.31707 | 26.84379 | 12.66667 | 76.32388 | 113.0265 | 0.142
52 | 449.388 | 17.407 | 3.517 | [7 empty] | Moderate effect, extended joule heating, local reactions (limited spread) – 4 | 4 | 54.99418 | 10000 | 40 | 26.31707 | 26.84379 | 12.66667 | 76.32388 | 113.0265 | 0.142
52 | 449.489 | 17.31 | 3.517 | [7 empty] | Moderate effect, extended joule heating, local reactions (limited spread) – 4 | 4 | 54.99418 | 10000 | 40 | 26.31707 | 26.84379 | 12.66667 | 76.32388 | 113.0265 | 0.142
52 | 449.588 | 17.383 | 3.517 | [7 empty] | Moderate effect, extended joule heating, local reactions (limited spread) – 4 | 4 | 54.99418 | 10000 | 40 | 26.31707 | 26.84379 | 12.66667 | 76.32388 | 113.0265 | 0.142
52 | 449.686 | 17.403 | 3.517 | [7 empty] | Moderate effect, extended joule heating, local reactions (limited spread) – 4 | 4 | 54.99418 | 10000 | 40 | 26.31707 | 26.84379 | 12.66667 | 76.32388 | 113.0265 | 0.142
52 | 449.786 | 17.419 | 3.517 | [7 empty] | Moderate effect, extended joule heating, local reactions (limited spread) – 4 | 4 | 54.99418 | 10000 | 40 | 26.31707 | 26.84379 | 12.66667 | 76.32388 | 113.0265 | 0.142
52 | 449.886 | 17.387 | 3.52 | [7 empty] | Moderate effect, extended joule heating, local reactions (limited spread) – 4 | 4 | 54.99418 | 10000 | 40 | 26.31707 | 26.84379 | 12.66667 | 76.32388 | 113.0265 | 0.142
52 | 449.989 | 17.437 | 3.518 | [7 empty] | Moderate effect, extended joule heating, local reactions (limited spread) – 4 | 4 | 54.99418 | 10000 | 40 | 26.31707 | 26.84379 | 12.66667 | 76.32388 | 113.0265 | 0.142
52 | 450.086 | 17.272 | 3.517 | [7 empty] | Moderate effect, extended joule heating, local reactions (limited spread) – 4 | 4 | 54.99418 | 10000 | 40 | 26.31707 | 26.84379 | 12.66667 | 76.32388 | 113.0265 | 0.142
52 | 450.186 | 17.442 | 3.519 | [7 empty] | Moderate effect, extended joule heating, local reactions (limited spread) – 4 | 4 | 54.99418 | 10000 | 40 | 26.31707 | 26.84379 | 12.66667 | 76.32388 | 113.0265 | 0.142
52 | 450.287 | 17.472 | 3.517 | [7 empty] | Moderate effect, extended joule heating, local reactions (limited spread) – 4 | 4 | 54.99418 | 10000 | 40 | 26.31707 | 26.84379 | 12.66667 | 76.32388 | 113.0265 | 0.142
52 | 450.388 | 17.399 | 3.517 | [7 empty] | Moderate effect, extended joule heating, local reactions (limited spread) – 4 | 4 | 54.99418 | 10000 | 40 | 26.31707 | 26.84379 | 12.66667 | 76.32388 | 113.0265 | 0.142
52 | 450.489 | 17.405 | 3.518 | [7 empty] | Moderate effect, extended joule heating, local reactions (limited spread) – 4 | 4 | 54.99418 | 10000 | 40 | 26.31707 | 26.84379 | 12.66667 | 76.32388 | 113.0265 | 0.142
52 | 450.587 | 17.363 | 3.517 | [7 empty] | Moderate effect, extended joule heating, local reactions (limited spread) – 4 | 4 | 54.99418 | 10000 | 40 | 26.31707 | 26.84379 | 12.66667 | 76.32388 | 113.0265 | 0.142
52 | 450.687 | 17.421 | 3.518 | [7 empty] | Moderate effect, extended joule heating, local reactions (limited spread) – 4 | 4 | 54.99418 | 10000 | 40 | 26.31707 | 26.84379 | 12.66667 | 76.32388 | 113.0265 | 0.142
52 | 450.787 | 17.506 | 3.517 | [7 empty] | Moderate effect, extended joule heating, local reactions (limited spread) – 4 | 4 | 54.99418 | 10000 | 40 | 26.31707 | 26.84379 | 12.66667 | 76.32388 | 113.0265 | 0.142
52 | 450.888 | 17.469 | 3.518 | [7 empty] | Moderate effect, extended joule heating, local reactions (limited spread) – 4 | 4 | 54.99418 | 10000 | 40 | 26.31707 | 26.84379 | 12.66667 | 76.32388 | 113.0265 | 0.142
52 | 450.986 | 17.437 | 3.518 | [7 empty] | Moderate effect, extended joule heating, local reactions (limited spread) – 4 | 4 | 54.99418 | 10000 | 40 | 26.31707 | 26.84379 | 12.66667 | 76.32388 | 113.0265 | 0.142
52 | 451.086 | 17.409 | 3.518 | [7 empty] | Moderate effect, extended joule heating, local reactions (limited spread) – 4 | 4 | 54.99418 | 10000 | 40 | 26.31707 | 26.84379 | 12.66667 | 76.32388 | 113.0265 | 0.142
52 | 451.186 | 17.385 | 3.518 | [7 empty] | Moderate effect, extended joule heating, local reactions (limited spread) – 4 | 4 | 54.99418 | 10000 | 40 | 26.31707 | 26.84379 | 12.66667 | 76.32388 | 113.0265 | 0.142
52 | 451.287 | 17.382 | 3.518 | [7 empty] | Moderate effect, extended joule heating, local reactions (limited spread) – 4 | 4 | 54.99418 | 10000 | 40 | 26.31707 | 26.84379 | 12.66667 | 76.32388 | 113.0265 | 0.142
52 | 451.387 | 17.569 | 3.518 | [7 empty] | Moderate effect, extended joule heating, local reactions (limited spread) – 4 | 4 | 54.99418 | 10000 | 40 | 26.31707 | 26.84379 | 12.66667 | 76.32388 | 113.0265 | 0.142
52 | 451.487 | 17.513 | 3.518 | [7 empty] | Moderate effect, extended joule heating, local reactions (limited spread) – 4 | 4 | 54.99418 | 10000 | 40 | 26.31707 | 26.84379 | 12.66667 | 76.32388 | 113.0265 | 0.142
52 | 451.587 | 17.559 | 3.517 | [7 empty] | Moderate effect, extended joule heating, local reactions (limited spread) – 4 | 4 | 54.99418 | 10000 | 40 | 26.31707 | 26.84379 | 12.66667 | 76.32388 | 113.0265 | 0.142
52 | 451.686 | 17.466 | 3.517 | [7 empty] | Moderate effect, extended joule heating, local reactions (limited spread) – 4 | 4 | 54.99418 | 10000 | 40 | 26.31707 | 26.84379 | 12.66667 | 76.32388 | 113.0265 | 0.142
52 | 451.786 | 17.598 | 3.517 | [7 empty] | Moderate effect, extended joule heating, local reactions (limited spread) – 4 | 4 | 54.99418 | 10000 | 40 | 26.31707 | 26.84379 | 12.66667 | 76.32388 | 113.0265 | 0.142
52 | 451.886 | 17.554 | 3.519 | [7 empty] | Moderate effect, extended joule heating, local reactions (limited spread) – 4 | 4 | 54.99418 | 10000 | 40 | 26.31707 | 26.84379 | 12.66667 | 76.32388 | 113.0265 | 0.142
52 | 451.986 | 17.439 | 3.518 | [7 empty] | Moderate effect, extended joule heating, local reactions (limited spread) – 4 | 4 | 54.99418 | 10000 | 40 | 26.31707 | 26.84379 | 12.66667 | 76.32388 | 113.0265 | 0.142
52 | 452.087 | 17.37 | 3.518 | [7 empty] | Moderate effect, extended joule heating, local reactions (limited spread) – 4 | 4 | 54.99418 | 10000 | 40 | 26.31707 | 26.84379 | 12.66667 | 76.32388 | 113.0265 | 0.142
52 | 452.187 | 17.499 | 3.517 | [7 empty] | Moderate effect, extended joule heating, local reactions (limited spread) – 4 | 4 | 54.99418 | 10000 | 40 | 26.31707 | 26.84379 | 12.66667 | 76.32388 | 113.0265 | 0.142
52 | 452.286 | 17.525 | 3.517 | [7 empty] | Moderate effect, extended joule heating, local reactions (limited spread) – 4 | 4 | 54.99418 | 10000 | 40 | 26.31707 | 26.84379 | 12.66667 | 76.32388 | 113.0265 | 0.142
52 | 452.387 | 17.437 | 3.517 | [7 empty] | Moderate effect, extended joule heating, local reactions (limited spread) – 4 | 4 | 54.99418 | 10000 | 40 | 26.31707 | 26.84379 | 12.66667 | 76.32388 | 113.0265 | 0.142
52 | 452.487 | 17.539 | 3.517 | [7 empty] | Moderate effect, extended joule heating, local reactions (limited spread) – 4 | 4 | 54.99418 | 10000 | 40 | 26.31707 | 26.84379 | 12.66667 | 76.32388 | 113.0265 | 0.142
52 | 452.586 | 17.44 | 3.518 | [7 empty] | Moderate effect, extended joule heating, local reactions (limited spread) – 4 | 4 | 54.99418 | 10000 | 40 | 26.31707 | 26.84379 | 12.66667 | 76.32388 | 113.0265 | 0.142
52 | 452.686 | 17.358 | 3.517 | [7 empty] | Moderate effect, extended joule heating, local reactions (limited spread) – 4 | 4 | 54.99418 | 10000 | 40 | 26.31707 | 26.84379 | 12.66667 | 76.32388 | 113.0265 | 0.142
52 | 452.787 | 17.486 | 3.517 | [7 empty] | Moderate effect, extended joule heating, local reactions (limited spread) – 4 | 4 | 54.99418 | 10000 | 40 | 26.31707 | 26.84379 | 12.66667 | 76.32388 | 113.0265 | 0.142
52 | 452.888 | 17.443 | 3.516 | [7 empty] | Moderate effect, extended joule heating, local reactions (limited spread) – 4 | 4 | 54.99418 | 10000 | 40 | 26.31707 | 26.84379 | 12.66667 | 76.32388 | 113.0265 | 0.142
52 | 452.986 | 17.459 | 3.518 | [7 empty] | Moderate effect, extended joule heating, local reactions (limited spread) – 4 | 4 | 54.99418 | 10000 | 40 | 26.31707 | 26.84379 | 12.66667 | 76.32388 | 113.0265 | 0.142
52 | 453.086 | 17.297 | 3.516 | [7 empty] | Moderate effect, extended joule heating, local reactions (limited spread) – 4 | 4 | 54.99418 | 10000 | 40 | 26.31707 | 26.84379 | 12.66667 | 76.32388 | 113.0265 | 0.142
52 | 453.187 | 17.419 | 3.517 | [7 empty] | Moderate effect, extended joule heating, local reactions (limited spread) – 4 | 4 | 54.99418 | 10000 | 40 | 26.31707 | 26.84379 | 12.66667 | 76.32388 | 113.0265 | 0.142
52 | 453.288 | 17.522 | 3.517 | [7 empty] | Moderate effect, extended joule heating, local reactions (limited spread) – 4 | 4 | 54.99418 | 10000 | 40 | 26.31707 | 26.84379 | 12.66667 | 76.32388 | 113.0265 | 0.142
52 | 453.387 | 17.494 | 3.517 | [7 empty] | Moderate effect, extended joule heating, local reactions (limited spread) – 4 | 4 | 54.99418 | 10000 | 40 | 26.31707 | 26.84379 | 12.66667 | 76.32388 | 113.0265 | 0.142
52 | 453.487 | 17.539 | 3.517 | [7 empty] | Moderate effect, extended joule heating, local reactions (limited spread) – 4 | 4 | 54.99418 | 10000 | 40 | 26.31707 | 26.84379 | 12.66667 | 76.32388 | 113.0265 | 0.142
52 | 453.587 | 17.557 | 3.517 | [7 empty] | Moderate effect, extended joule heating, local reactions (limited spread) – 4 | 4 | 54.99418 | 10000 | 40 | 26.31707 | 26.84379 | 12.66667 | 76.32388 | 113.0265 | 0.142
52 | 453.687 | 17.621 | 3.517 | [7 empty] | Moderate effect, extended joule heating, local reactions (limited spread) – 4 | 4 | 54.99418 | 10000 | 40 | 26.31707 | 26.84379 | 12.66667 | 76.32388 | 113.0265 | 0.142
52 | 453.788 | 17.462 | 3.515 | [7 empty] | Moderate effect, extended joule heating, local reactions (limited spread) – 4 | 4 | 54.99418 | 10000 | 40 | 26.31707 | 26.84379 | 12.66667 | 76.32388 | 113.0265 | 0.142
52 | 453.888 | 17.426 | 3.517 | [7 empty] | Moderate effect, extended joule heating, local reactions (limited spread) – 4 | 4 | 54.99418 | 10000 | 40 | 26.31707 | 26.84379 | 12.66667 | 76.32388 | 113.0265 | 0.142
52 | 453.989 | 17.373 | 3.516 | [7 empty] | Moderate effect, extended joule heating, local reactions (limited spread) – 4 | 4 | 54.99418 | 10000 | 40 | 26.31707 | 26.84379 | 12.66667 | 76.32388 | 113.0265 | 0.142
52 | 454.087 | 17.542 | 3.517 | [7 empty] | Moderate effect, extended joule heating, local reactions (limited spread) – 4 | 4 | 54.99418 | 10000 | 40 | 26.31707 | 26.84379 | 12.66667 | 76.32388 | 113.0265 | 0.142
52 | 454.188 | 17.611 | 3.517 | [7 empty] | Moderate effect, extended joule heating, local reactions (limited spread) – 4 | 4 | 54.99418 | 10000 | 40 | 26.31707 | 26.84379 | 12.66667 | 76.32388 | 113.0265 | 0.142
52 | 454.286 | 17.605 | 3.517 | [7 empty] | Moderate effect, extended joule heating, local reactions (limited spread) – 4 | 4 | 54.99418 | 10000 | 40 | 26.31707 | 26.84379 | 12.66667 | 76.32388 | 113.0265 | 0.142
52 | 454.387 | 17.541 | 3.517 | [7 empty] | Moderate effect, extended joule heating, local reactions (limited spread) – 4 | 4 | 54.99418 | 10000 | 40 | 26.31707 | 26.84379 | 12.66667 | 76.32388 | 113.0265 | 0.142
52 | 454.487 | 17.524 | 3.517 | [7 empty] | Moderate effect, extended joule heating, local reactions (limited spread) – 4 | 4 | 54.99418 | 10000 | 40 | 26.31707 | 26.84379 | 12.66667 | 76.32388 | 113.0265 | 0.142
52 | 454.587 | 17.496 | 3.517 | [7 empty] | Moderate effect, extended joule heating, local reactions (limited spread) – 4 | 4 | 54.99418 | 10000 | 40 | 26.31707 | 26.84379 | 12.66667 | 76.32388 | 113.0265 | 0.142
52 | 454.686 | 17.564 | 3.517 | [7 empty] | Moderate effect, extended joule heating, local reactions (limited spread) – 4 | 4 | 54.99418 | 10000 | 40 | 26.31707 | 26.84379 | 12.66667 | 76.32388 | 113.0265 | 0.142
52 | 454.787 | 17.561 | 3.516 | [7 empty] | Moderate effect, extended joule heating, local reactions (limited spread) – 4 | 4 | 54.99418 | 10000 | 40 | 26.31707 | 26.84379 | 12.66667 | 76.32388 | 113.0265 | 0.142
52 | 454.888 | 17.557 | 3.516 | [7 empty] | Moderate effect, extended joule heating, local reactions (limited spread) – 4 | 4 | 54.99418 | 10000 | 40 | 26.31707 | 26.84379 | 12.66667 | 76.32388 | 113.0265 | 0.142
52 | 454.988 | 17.546 | 3.517 | [7 empty] | Moderate effect, extended joule heating, local reactions (limited spread) – 4 | 4 | 54.99418 | 10000 | 40 | 26.31707 | 26.84379 | 12.66667 | 76.32388 | 113.0265 | 0.142
52 | 455.086 | 17.44 | 3.518 | [7 empty] | Moderate effect, extended joule heating, local reactions (limited spread) – 4 | 4 | 54.99418 | 10000 | 40 | 26.31707 | 26.84379 | 12.66667 | 76.32388 | 113.0265 | 0.142
52 | 455.187 | 17.495 | 3.517 | [7 empty] | Moderate effect, extended joule heating, local reactions (limited spread) – 4 | 4 | 54.99418 | 10000 | 40 | 26.31707 | 26.84379 | 12.66667 | 76.32388 | 113.0265 | 0.142
52 | 455.287 | 17.566 | 3.517 | [7 empty] | Moderate effect, extended joule heating, local reactions (limited spread) – 4 | 4 | 54.99418 | 10000 | 40 | 26.31707 | 26.84379 | 12.66667 | 76.32388 | 113.0265 | 0.142
52 | 455.387 | 17.936 | 3.517 | [7 empty] | Moderate effect, extended joule heating, local reactions (limited spread) – 4 | 4 | 54.99418 | 10000 | 40 | 26.31707 | 26.84379 | 12.66667 | 76.32388 | 113.0265 | 0.142
52 | 455.487 | 18.159 | 3.517 | [7 empty] | Moderate effect, extended joule heating, local reactions (limited spread) – 4 | 4 | 54.99418 | 10000 | 40 | 26.31707 | 26.84379 | 12.66667 | 76.32388 | 113.0265 | 0.142
52 | 455.587 | 17.542 | 3.517 | [7 empty] | Moderate effect, extended joule heating, local reactions (limited spread) – 4 | 4 | 54.99418 | 10000 | 40 | 26.31707 | 26.84379 | 12.66667 | 76.32388 | 113.0265 | 0.142
52 | 455.687 | 17.547 | 3.517 | [7 empty] | Moderate effect, extended joule heating, local reactions (limited spread) – 4 | 4 | 54.99418 | 10000 | 40 | 26.31707 | 26.84379 | 12.66667 | 76.32388 | 113.0265 | 0.142
52 | 455.787 | 17.503 | 3.52 | [7 empty] | Moderate effect, extended joule heating, local reactions (limited spread) – 4 | 4 | 54.99418 | 10000 | 40 | 26.31707 | 26.84379 | 12.66667 | 76.32388 | 113.0265 | 0.142
52 | 455.888 | 17.532 | 3.517 | [7 empty] | Moderate effect, extended joule heating, local reactions (limited spread) – 4 | 4 | 54.99418 | 10000 | 40 | 26.31707 | 26.84379 | 12.66667 | 76.32388 | 113.0265 | 0.142
52 | 455.987 | 17.548 | 3.517 | [7 empty] | Moderate effect, extended joule heating, local reactions (limited spread) – 4 | 4 | 54.99418 | 10000 | 40 | 26.31707 | 26.84379 | 12.66667 | 76.32388 | 113.0265 | 0.142
52 | 456.087 | 17.571 | 3.516 | [7 empty] | Moderate effect, extended joule heating, local reactions (limited spread) – 4 | 4 | 54.99418 | 10000 | 40 | 26.31707 | 26.84379 | 12.66667 | 76.32388 | 113.0265 | 0.142
52 | 456.187 | 17.5 | 3.517 | [7 empty] | Moderate effect, extended joule heating, local reactions (limited spread) – 4 | 4 | 54.99418 | 10000 | 40 | 26.31707 | 26.84379 | 12.66667 | 76.32388 | 113.0265 | 0.142
52 | 456.286 | 17.623 | 3.516 | [7 empty] | Moderate effect, extended joule heating, local reactions (limited spread) – 4 | 4 | 54.99418 | 10000 | 40 | 26.31707 | 26.84379 | 12.66667 | 76.32388 | 113.0265 | 0.142
52 | 456.387 | 17.682 | 3.517 | [7 empty] | Moderate effect, extended joule heating, local reactions (limited spread) – 4 | 4 | 54.99418 | 10000 | 40 | 26.31707 | 26.84379 | 12.66667 | 76.32388 | 113.0265 | 0.142
52 | 456.487 | 17.595 | 3.517 | [7 empty] | Moderate effect, extended joule heating, local reactions (limited spread) – 4 | 4 | 54.99418 | 10000 | 40 | 26.31707 | 26.84379 | 12.66667 | 76.32388 | 113.0265 | 0.142
52 | 456.586 | 17.694 | 3.516 | [7 empty] | Moderate effect, extended joule heating, local reactions (limited spread) – 4 | 4 | 54.99418 | 10000 | 40 | 26.31707 | 26.84379 | 12.66667 | 76.32388 | 113.0265 | 0.142
52 | 456.687 | 17.614 | 3.516 | [7 empty] | Moderate effect, extended joule heating, local reactions (limited spread) – 4 | 4 | 54.99418 | 10000 | 40 | 26.31707 | 26.84379 | 12.66667 | 76.32388 | 113.0265 | 0.142
52 | 456.788 | 17.644 | 3.516 | [7 empty] | Moderate effect, extended joule heating, local reactions (limited spread) – 4 | 4 | 54.99418 | 10000 | 40 | 26.31707 | 26.84379 | 12.66667 | 76.32388 | 113.0265 | 0.142
52 | 456.888 | 17.497 | 3.517 | [7 empty] | Moderate effect, extended joule heating, local reactions (limited spread) – 4 | 4 | 54.99418 | 10000 | 40 | 26.31707 | 26.84379 | 12.66667 | 76.32388 | 113.0265 | 0.142
52 | 456.988 | 17.53 | 3.514 | [7 empty] | Moderate effect, extended joule heating, local reactions (limited spread) – 4 | 4 | 54.99418 | 10000 | 40 | 26.31707 | 26.84379 | 12.66667 | 76.32388 | 113.0265 | 0.142
52 | 457.087 | 17.597 | 3.516 | [7 empty] | Moderate effect, extended joule heating, local reactions (limited spread) – 4 | 4 | 54.99418 | 10000 | 40 | 26.31707 | 26.84379 | 12.66667 | 76.32388 | 113.0265 | 0.142
52 | 457.187 | 17.555 | 3.516 | [7 empty] | Moderate effect, extended joule heating, local reactions (limited spread) – 4 | 4 | 54.99418 | 10000 | 40 | 26.31707 | 26.84379 | 12.66667 | 76.32388 | 113.0265 | 0.142
52 | 457.287 | 17.716 | 3.516 | [7 empty] | Moderate effect, extended joule heating, local reactions (limited spread) – 4 | 4 | 54.99418 | 10000 | 40 | 26.31707 | 26.84379 | 12.66667 | 76.32388 | 113.0265 | 0.142
52 | 457.387 | 17.688 | 3.516 | [7 empty] | Moderate effect, extended joule heating, local reactions (limited spread) – 4 | 4 | 54.99418 | 10000 | 40 | 26.31707 | 26.84379 | 12.66667 | 76.32388 | 113.0265 | 0.142
52 | 457.487 | 17.729 | 3.516 | [7 empty] | Moderate effect, extended joule heating, local reactions (limited spread) – 4 | 4 | 54.99418 | 10000 | 40 | 26.31707 | 26.84379 | 12.66667 | 76.32388 | 113.0265 | 0.142
52 | 457.587 | 17.696 | 3.516 | [7 empty] | Moderate effect, extended joule heating, local reactions (limited spread) – 4 | 4 | 54.99418 | 10000 | 40 | 26.31707 | 26.84379 | 12.66667 | 76.32388 | 113.0265 | 0.142
52 | 457.686 | 17.684 | 3.518 | [7 empty] | Moderate effect, extended joule heating, local reactions (limited spread) – 4 | 4 | 54.99418 | 10000 | 40 | 26.31707 | 26.84379 | 12.66667 | 76.32388 | 113.0265 | 0.142
52 | 457.787 | 17.66 | 3.515 | [7 empty] | Moderate effect, extended joule heating, local reactions (limited spread) – 4 | 4 | 54.99418 | 10000 | 40 | 26.31707 | 26.84379 | 12.66667 | 76.32388 | 113.0265 | 0.142
52 | 457.887 | 17.668 | 3.517 | [7 empty] | Moderate effect, extended joule heating, local reactions (limited spread) – 4 | 4 | 54.99418 | 10000 | 40 | 26.31707 | 26.84379 | 12.66667 | 76.32388 | 113.0265 | 0.142
52 | 457.987 | 17.578 | 3.515 | [7 empty] | Moderate effect, extended joule heating, local reactions (limited spread) – 4 | 4 | 54.99418 | 10000 | 40 | 26.31707 | 26.84379 | 12.66667 | 76.32388 | 113.0265 | 0.142
52 | 458.087 | 17.494 | 3.516 | [7 empty] | Moderate effect, extended joule heating, local reactions (limited spread) – 4 | 4 | 54.99418 | 10000 | 40 | 26.31707 | 26.84379 | 12.66667 | 76.32388 | 113.0265 | 0.142
52 | 458.187 | 17.681 | 3.516 | [7 empty] | Moderate effect, extended joule heating, local reactions (limited spread) – 4 | 4 | 54.99418 | 10000 | 40 | 26.31707 | 26.84379 | 12.66667 | 76.32388 | 113.0265 | 0.142
52 | 458.287 | 17.557 | 3.515 | [7 empty] | Moderate effect, extended joule heating, local reactions (limited spread) – 4 | 4 | 54.99418 | 10000 | 40 | 26.31707 | 26.84379 | 12.66667 | 76.32388 | 113.0265 | 0.142
52 | 458.386 | 17.766 | 3.515 | [7 empty] | Moderate effect, extended joule heating, local reactions (limited spread) – 4 | 4 | 54.99418 | 10000 | 40 | 26.31707 | 26.84379 | 12.66667 | 76.32388 | 113.0265 | 0.142
52 | 458.486 | 17.553 | 3.515 | [7 empty] | Moderate effect, extended joule heating, local reactions (limited spread) – 4 | 4 | 54.99418 | 10000 | 40 | 26.31707 | 26.84379 | 12.66667 | 76.32388 | 113.0265 | 0.142
52 | 458.59 | 17.737 | 3.515 | [7 empty] | Moderate effect, extended joule heating, local reactions (limited spread) – 4 | 4 | 54.99418 | 10000 | 40 | 26.31707 | 26.84379 | 12.66667 | 76.32388 | 113.0265 | 0.142
52 | 458.687 | 17.689 | 3.516 | [7 empty] | Moderate effect, extended joule heating, local reactions (limited spread) – 4 | 4 | 54.99418 | 10000 | 40 | 26.31707 | 26.84379 | 12.66667 | 76.32388 | 113.0265 | 0.142
52 | 458.787 | 17.748 | 3.515 | [7 empty] | Moderate effect, extended joule heating, local reactions (limited spread) – 4 | 4 | 54.99418 | 10000 | 40 | 26.31707 | 26.84379 | 12.66667 | 76.32388 | 113.0265 | 0.142
52 | 458.889 | 17.541 | 3.515 | [7 empty] | Moderate effect, extended joule heating, local reactions (limited spread) – 4 | 4 | 54.99418 | 10000 | 40 | 26.31707 | 26.84379 | 12.66667 | 76.32388 | 113.0265 | 0.142
52 | 458.988 | 17.512 | 3.516 | [7 empty] | Moderate effect, extended joule heating, local reactions (limited spread) – 4 | 4 | 54.99418 | 10000 | 40 | 26.31707 | 26.84379 | 12.66667 | 76.32388 | 113.0265 | 0.142
52 | 459.091 | 17.782 | 3.516 | [7 empty] | Moderate effect, extended joule heating, local reactions (limited spread) – 4 | 4 | 54.99418 | 10000 | 40 | 26.31707 | 26.84379 | 12.66667 | 76.32388 | 113.0265 | 0.142
52 | 459.187 | 17.748 | 3.516 | [7 empty] | Moderate effect, extended joule heating, local reactions (limited spread) – 4 | 4 | 54.99418 | 10000 | 40 | 26.31707 | 26.84379 | 12.66667 | 76.32388 | 113.0265 | 0.142
52 | 459.287 | 17.762 | 3.516 | [7 empty] | Moderate effect, extended joule heating, local reactions (limited spread) – 4 | 4 | 54.99418 | 10000 | 40 | 26.31707 | 26.84379 | 12.66667 | 76.32388 | 113.0265 | 0.142
52 | 459.387 | 17.681 | 3.516 | [7 empty] | Moderate effect, extended joule heating, local reactions (limited spread) – 4 | 4 | 54.99418 | 10000 | 40 | 26.31707 | 26.84379 | 12.66667 | 76.32388 | 113.0265 | 0.142
52 | 459.486 | 17.595 | 3.516 | [7 empty] | Moderate effect, extended joule heating, local reactions (limited spread) – 4 | 4 | 54.99418 | 10000 | 40 | 26.31707 | 26.84379 | 12.66667 | 76.32388 | 113.0265 | 0.142
52 | 459.6 | 17.684 | 3.515 | [7 empty] | Moderate effect, extended joule heating, local reactions (limited spread) – 4 | 4 | 54.99418 | 10000 | 40 | 26.31707 | 26.84379 | 12.66667 | 76.32388 | 113.0265 | 0.142
52 | 459.687 | 17.82 | 3.515 | [7 empty] | Moderate effect, extended joule heating, local reactions (limited spread) – 4 | 4 | 54.99418 | 10000 | 40 | 26.31707 | 26.84379 | 12.66667 | 76.32388 | 113.0265 | 0.142
52 | 459.787 | 17.614 | 3.517 | [7 empty] | Moderate effect, extended joule heating, local reactions (limited spread) – 4 | 4 | 54.99418 | 10000 | 40 | 26.31707 | 26.84379 | 12.66667 | 76.32388 | 113.0265 | 0.142
52 | 459.888 | 17.648 | 3.516 | [7 empty] | Moderate effect, extended joule heating, local reactions (limited spread) – 4 | 4 | 54.99418 | 10000 | 40 | 26.31707 | 26.84379 | 12.66667 | 76.32388 | 113.0265 | 0.142
52 | 459.988 | 17.497 | 3.517 | [7 empty] | Moderate effect, extended joule heating, local reactions (limited spread) – 4 | 4 | 54.99418 | 10000 | 40 | 26.31707 | 26.84379 | 12.66667 | 76.32388 | 113.0265 | 0.142
52 | 460.087 | 17.601 | 3.515 | [7 empty] | Moderate effect, extended joule heating, local reactions (limited spread) – 4 | 4 | 54.99418 | 10000 | 40 | 26.31707 | 26.84379 | 12.66667 | 76.32388 | 113.0265 | 0.142
52 | 460.187 | 17.492 | 3.515 | [7 empty] | Moderate effect, extended joule heating, local reactions (limited spread) – 4 | 4 | 54.99418 | 10000 | 40 | 26.31707 | 26.84379 | 12.66667 | 76.32388 | 113.0265 | 0.142
52 | 460.286 | 17.664 | 3.515 | [7 empty] | Moderate effect, extended joule heating, local reactions (limited spread) – 4 | 4 | 54.99418 | 10000 | 40 | 26.31707 | 26.84379 | 12.66667 | 76.32388 | 113.0265 | 0.142
52 | 460.388 | 17.579 | 3.515 | [7 empty] | Moderate effect, extended joule heating, local reactions (limited spread) – 4 | 4 | 54.99418 | 10000 | 40 | 26.31707 | 26.84379 | 12.66667 | 76.32388 | 113.0265 | 0.142
52 | 460.487 | 17.584 | 3.515 | [7 empty] | Moderate effect, extended joule heating, local reactions (limited spread) – 4 | 4 | 54.99418 | 10000 | 40 | 26.31707 | 26.84379 | 12.66667 | 76.32388 | 113.0265 | 0.142
52 | 460.586 | 17.648 | 3.515 | [7 empty] | Moderate effect, extended joule heating, local reactions (limited spread) – 4 | 4 | 54.99418 | 10000 | 40 | 26.31707 | 26.84379 | 12.66667 | 76.32388 | 113.0265 | 0.142
52 | 460.687 | 17.626 | 3.514 | [7 empty] | Moderate effect, extended joule heating, local reactions (limited spread) – 4 | 4 | 54.99418 | 10000 | 40 | 26.31707 | 26.84379 | 12.66667 | 76.32388 | 113.0265 | 0.142
52 | 460.788 | 17.465 | 3.517 | [7 empty] | Moderate effect, extended joule heating, local reactions (limited spread) – 4 | 4 | 54.99418 | 10000 | 40 | 26.31707 | 26.84379 | 12.66667 | 76.32388 | 113.0265 | 0.142
52 | 460.887 | 17.504 | 3.515 | [7 empty] | Moderate effect, extended joule heating, local reactions (limited spread) – 4 | 4 | 54.99418 | 10000 | 40 | 26.31707 | 26.84379 | 12.66667 | 76.32388 | 113.0265 | 0.142
52 | 460.988 | 17.637 | 3.515 | [7 empty] | Moderate effect, extended joule heating, local reactions (limited spread) – 4 | 4 | 54.99418 | 10000 | 40 | 26.31707 | 26.84379 | 12.66667 | 76.32388 | 113.0265 | 0.142
52 | 461.098 | 17.486 | 3.515 | [7 empty] | Moderate effect, extended joule heating, local reactions (limited spread) – 4 | 4 | 54.99418 | 10000 | 40 | 26.31707 | 26.84379 | 12.66667 | 76.32388 | 113.0265 | 0.142
52 | 461.187 | 17.345 | 3.515 | [7 empty] | Moderate effect, extended joule heating, local reactions (limited spread) – 4 | 4 | 54.99418 | 10000 | 40 | 26.31707 | 26.84379 | 12.66667 | 76.32388 | 113.0265 | 0.142
52 | 461.287 | 18.393 | 3.515 | [7 empty] | Moderate effect, extended joule heating, local reactions (limited spread) – 4 | 4 | 54.99418 | 10000 | 40 | 26.31707 | 26.84379 | 12.66667 | 76.32388 | 113.0265 | 0.142
52 | 461.387 | 17.637 | 3.515 | [7 empty] | Moderate effect, extended joule heating, local reactions (limited spread) – 4 | 4 | 54.99418 | 10000 | 40 | 26.31707 | 26.84379 | 12.66667 | 76.32388 | 113.0265 | 0.142
52 | 461.487 | 17.564 | 3.515 | [7 empty] | Moderate effect, extended joule heating, local reactions (limited spread) – 4 | 4 | 54.99418 | 10000 | 40 | 26.31707 | 26.84379 | 12.66667 | 76.32388 | 113.0265 | 0.142
52 | 461.596 | 17.727 | 3.515 | [7 empty] | Moderate effect, extended joule heating, local reactions (limited spread) – 4 | 4 | 54.99418 | 10000 | 40 | 26.31707 | 26.84379 | 12.66667 | 76.32388 | 113.0265 | 0.142
52 | 461.686 | 17.484 | 3.515 | [7 empty] | Moderate effect, extended joule heating, local reactions (limited spread) – 4 | 4 | 54.99418 | 10000 | 40 | 26.31707 | 26.84379 | 12.66667 | 76.32388 | 113.0265 | 0.142
52 | 461.786 | 17.678 | 3.515 | [7 empty] | Moderate effect, extended joule heating, local reactions (limited spread) – 4 | 4 | 54.99418 | 10000 | 40 | 26.31707 | 26.84379 | 12.66667 | 76.32388 | 113.0265 | 0.142
52 | 461.887 | 17.525 | 3.515 | [7 empty] | Moderate effect, extended joule heating, local reactions (limited spread) – 4 | 4 | 54.99418 | 10000 | 40 | 26.31707 | 26.84379 | 12.66667 | 76.32388 | 113.0265 | 0.142
52 | 461.987 | 17.642 | 3.515 | [7 empty] | Moderate effect, extended joule heating, local reactions (limited spread) – 4 | 4 | 54.99418 | 10000 | 40 | 26.31707 | 26.84379 | 12.66667 | 76.32388 | 113.0265 | 0.142
52 | 462.095 | 17.68 | 3.515 | [7 empty] | Moderate effect, extended joule heating, local reactions (limited spread) – 4 | 4 | 54.99418 | 10000 | 40 | 26.31707 | 26.84379 | 12.66667 | 76.32388 | 113.0265 | 0.142
52 | 462.188 | 17.597 | 3.515 | [7 empty] | Moderate effect, extended joule heating, local reactions (limited spread) – 4 | 4 | 54.99418 | 10000 | 40 | 26.31707 | 26.84379 | 12.66667 | 76.32388 | 113.0265 | 0.142
52 | 462.287 | 17.6 | 3.515 | [7 empty] | Moderate effect, extended joule heating, local reactions (limited spread) – 4 | 4 | 54.99418 | 10000 | 40 | 26.31707 | 26.84379 | 12.66667 | 76.32388 | 113.0265 | 0.142
52 | 462.386 | 17.589 | 3.515 | [7 empty] | Moderate effect, extended joule heating, local reactions (limited spread) – 4 | 4 | 54.99418 | 10000 | 40 | 26.31707 | 26.84379 | 12.66667 | 76.32388 | 113.0265 | 0.142
52 | 462.486 | 17.716 | 3.515 | [7 empty] | Moderate effect, extended joule heating, local reactions (limited spread) – 4 | 4 | 54.99418 | 10000 | 40 | 26.31707 | 26.84379 | 12.66667 | 76.32388 | 113.0265 | 0.142
52 | 462.587 | 17.619 | 3.515 | [7 empty] | Moderate effect, extended joule heating, local reactions (limited spread) – 4 | 4 | 54.99418 | 10000 | 40 | 26.31707 | 26.84379 | 12.66667 | 76.32388 | 113.0265 | 0.142
52 | 462.686 | 17.573 | 3.513 | [7 empty] | Moderate effect, extended joule heating, local reactions (limited spread) – 4 | 4 | 54.99418 | 10000 | 40 | 26.31707 | 26.84379 | 12.66667 | 76.32388 | 113.0265 | 0.142
52 | 462.786 | 17.506 | 3.514 | [7 empty] | Moderate effect, extended joule heating, local reactions (limited spread) – 4 | 4 | 54.99418 | 10000 | 40 | 26.31707 | 26.84379 | 12.66667 | 76.32388 | 113.0265 | 0.142
52 | 462.887 | 17.553 | 3.514 | [7 empty] | Moderate effect, extended joule heating, local reactions (limited spread) – 4 | 4 | 54.99418 | 10000 | 40 | 26.31707 | 26.84379 | 12.66667 | 76.32388 | 113.0265 | 0.142
52 | 462.987 | 17.604 | 3.514 | [7 empty] | Moderate effect, extended joule heating, local reactions (limited spread) – 4 | 4 | 54.99418 | 10000 | 40 | 26.31707 | 26.84379 | 12.66667 | 76.32388 | 113.0265 | 0.142
52 | 463.088 | 17.573 | 3.514 | [7 empty] | Moderate effect, extended joule heating, local reactions (limited spread) – 4 | 4 | 54.99418 | 10000 | 40 | 26.31707 | 26.84379 | 12.66667 | 76.32388 | 113.0265 | 0.142
52 | 463.187 | 17.614 | 3.514 | [7 empty] | Moderate effect, extended joule heating, local reactions (limited spread) – 4 | 4 | 54.99418 | 10000 | 40 | 26.31707 | 26.84379 | 12.66667 | 76.32388 | 113.0265 | 0.142
52 | 463.287 | 17.72 | 3.514 | [7 empty] | Moderate effect, extended joule heating, local reactions (limited spread) – 4 | 4 | 54.99418 | 10000 | 40 | 26.31707 | 26.84379 | 12.66667 | 76.32388 | 113.0265 | 0.142
52 | 463.388 | 17.501 | 3.514 | [7 empty] | Moderate effect, extended joule heating, local reactions (limited spread) – 4 | 4 | 54.99418 | 10000 | 40 | 26.31707 | 26.84379 | 12.66667 | 76.32388 | 113.0265 | 0.142
52 | 463.487 | 17.682 | 3.514 | [7 empty] | Moderate effect, extended joule heating, local reactions (limited spread) – 4 | 4 | 54.99418 | 10000 | 40 | 26.31707 | 26.84379 | 12.66667 | 76.32388 | 113.0265 | 0.142
52 | 463.589 | 17.605 | 3.515 | [7 empty] | Moderate effect, extended joule heating, local reactions (limited spread) – 4 | 4 | 54.99418 | 10000 | 40 | 26.31707 | 26.84379 | 12.66667 | 76.32388 | 113.0265 | 0.142
52 | 463.688 | 17.589 | 3.515 | [7 empty] | Moderate effect, extended joule heating, local reactions (limited spread) – 4 | 4 | 54.99418 | 10000 | 40 | 26.31707 | 26.84379 | 12.66667 | 76.32388 | 113.0265 | 0.142
52 | 463.788 | 17.558 | 3.514 | [7 empty] | Moderate effect, extended joule heating, local reactions (limited spread) – 4 | 4 | 54.99418 | 10000 | 40 | 26.31707 | 26.84379 | 12.66667 | 76.32388 | 113.0265 | 0.142
52 | 463.889 | 17.642 | 3.513 | [7 empty] | Moderate effect, extended joule heating, local reactions (limited spread) – 4 | 4 | 54.99418 | 10000 | 40 | 26.31707 | 26.84379 | 12.66667 | 76.32388 | 113.0265 | 0.142
52 | 463.988 | 17.677 | 3.514 | [7 empty] | Moderate effect, extended joule heating, local reactions (limited spread) – 4 | 4 | 54.99418 | 10000 | 40 | 26.31707 | 26.84379 | 12.66667 | 76.32388 | 113.0265 | 0.142
52 | 464.09 | 17.686 | 3.514 | [7 empty] | Moderate effect, extended joule heating, local reactions (limited spread) – 4 | 4 | 54.99418 | 10000 | 40 | 26.31707 | 26.84379 | 12.66667 | 76.32388 | 113.0265 | 0.142
52 | 464.189 | 17.693 | 3.514 | [7 empty] | Moderate effect, extended joule heating, local reactions (limited spread) – 4 | 4 | 54.99418 | 10000 | 40 | 26.31707 | 26.84379 | 12.66667 | 76.32388 | 113.0265 | 0.142
52 | 464.287 | 17.881 | 3.514 | [7 empty] | Moderate effect, extended joule heating, local reactions (limited spread) – 4 | 4 | 54.99418 | 10000 | 40 | 26.31707 | 26.84379 | 12.66667 | 76.32388 | 113.0265 | 0.142
52 | 464.387 | 17.681 | 3.514 | [7 empty] | Moderate effect, extended joule heating, local reactions (limited spread) – 4 | 4 | 54.99418 | 10000 | 40 | 26.31707 | 26.84379 | 12.66667 | 76.32388 | 113.0265 | 0.142
52 | 464.487 | 17.597 | 3.514 | [7 empty] | Moderate effect, extended joule heating, local reactions (limited spread) – 4 | 4 | 54.99418 | 10000 | 40 | 26.31707 | 26.84379 | 12.66667 | 76.32388 | 113.0265 | 0.142
52 | 464.587 | 17.602 | 3.514 | [7 empty] | Moderate effect, extended joule heating, local reactions (limited spread) – 4 | 4 | 54.99418 | 10000 | 40 | 26.31707 | 26.84379 | 12.66667 | 76.32388 | 113.0265 | 0.142
52 | 464.689 | 17.741 | 3.513 | [7 empty] | Moderate effect, extended joule heating, local reactions (limited spread) – 4 | 4 | 54.99418 | 10000 | 40 | 26.31707 | 26.84379 | 12.66667 | 76.32388 | 113.0265 | 0.142
52 | 464.788 | 17.464 | 3.514 | [7 empty] | Moderate effect, extended joule heating, local reactions (limited spread) – 4 | 4 | 54.99418 | 10000 | 40 | 26.31707 | 26.84379 | 12.66667 | 76.32388 | 113.0265 | 0.142
52 | 464.89 | 17.588 | 3.515 | [7 empty] | Moderate effect, extended joule heating, local reactions (limited spread) – 4 | 4 | 54.99418 | 10000 | 40 | 26.31707 | 26.84379 | 12.66667 | 76.32388 | 113.0265 | 0.142
52 | 464.987 | 17.699 | 3.514 | [7 empty] | Moderate effect, extended joule heating, local reactions (limited spread) – 4 | 4 | 54.99418 | 10000 | 40 | 26.31707 | 26.84379 | 12.66667 | 76.32388 | 113.0265 | 0.142
52 | 465.089 | 17.758 | 3.514 | [7 empty] | Moderate effect, extended joule heating, local reactions (limited spread) – 4 | 4 | 54.99418 | 10000 | 40 | 26.31707 | 26.84379 | 12.66667 | 76.32388 | 113.0265 | 0.142
52 | 465.187 | 17.785 | 3.514 | [7 empty] | Moderate effect, extended joule heating, local reactions (limited spread) – 4 | 4 | 54.99418 | 10000 | 40 | 26.31707 | 26.84379 | 12.66667 | 76.32388 | 113.0265 | 0.142
52 | 465.287 | 17.764 | 3.514 | [7 empty] | Moderate effect, extended joule heating, local reactions (limited spread) – 4 | 4 | 54.99418 | 10000 | 40 | 26.31707 | 26.84379 | 12.66667 | 76.32388 | 113.0265 | 0.142
52 | 465.388 | 17.682 | 3.514 | [7 empty] | Moderate effect, extended joule heating, local reactions (limited spread) – 4 | 4 | 54.99418 | 10000 | 40 | 26.31707 | 26.84379 | 12.66667 | 76.32388 | 113.0265 | 0.142
52 | 465.487 | 17.62 | 3.514 | [7 empty] | Moderate effect, extended joule heating, local reactions (limited spread) – 4 | 4 | 54.99418 | 10000 | 40 | 26.31707 | 26.84379 | 12.66667 | 76.32388 | 113.0265 | 0.142
52 | 465.588 | 17.629 | 3.511 | [7 empty] | Moderate effect, extended joule heating, local reactions (limited spread) – 4 | 4 | 54.99418 | 10000 | 40 | 26.31707 | 26.84379 | 12.66667 | 76.32388 | 113.0265 | 0.142
52 | 465.688 | 17.622 | 3.516 | [7 empty] | Moderate effect, extended joule heating, local reactions (limited spread) – 4 | 4 | 54.99418 | 10000 | 40 | 26.31707 | 26.84379 | 12.66667 | 76.32388 | 113.0265 | 0.142
52 | 465.787 | 17.585 | 3.515 | [7 empty] | Moderate effect, extended joule heating, local reactions (limited spread) – 4 | 4 | 54.99418 | 10000 | 40 | 26.31707 | 26.84379 | 12.66667 | 76.32388 | 113.0265 | 0.142
52 | 465.889 | 17.764 | 3.514 | [7 empty] | Moderate effect, extended joule heating, local reactions (limited spread) – 4 | 4 | 54.99418 | 10000 | 40 | 26.31707 | 26.84379 | 12.66667 | 76.32388 | 113.0265 | 0.142
52 | 465.987 | 17.716 | 3.514 | [7 empty] | Moderate effect, extended joule heating, local reactions (limited spread) – 4 | 4 | 54.99418 | 10000 | 40 | 26.31707 | 26.84379 | 12.66667 | 76.32388 | 113.0265 | 0.142
52 | 466.089 | 17.634 | 3.514 | [7 empty] | Moderate effect, extended joule heating, local reactions (limited spread) – 4 | 4 | 54.99418 | 10000 | 40 | 26.31707 | 26.84379 | 12.66667 | 76.32388 | 113.0265 | 0.142
52 | 466.188 | 17.646 | 3.514 | [7 empty] | Moderate effect, extended joule heating, local reactions (limited spread) – 4 | 4 | 54.99418 | 10000 | 40 | 26.31707 | 26.84379 | 12.66667 | 76.32388 | 113.0265 | 0.142
52 | 466.288 | 17.614 | 3.514 | [7 empty] | Moderate effect, extended joule heating, local reactions (limited spread) – 4 | 4 | 54.99418 | 10000 | 40 | 26.31707 | 26.84379 | 12.66667 | 76.32388 | 113.0265 | 0.142
52 | 466.387 | 17.787 | 3.514 | [7 empty] | Moderate effect, extended joule heating, local reactions (limited spread) – 4 | 4 | 54.99418 | 10000 | 40 | 26.31707 | 26.84379 | 12.66667 | 76.32388 | 113.0265 | 0.142
52 | 466.488 | 17.612 | 3.513 | [7 empty] | Moderate effect, extended joule heating, local reactions (limited spread) – 4 | 4 | 54.99418 | 10000 | 40 | 26.31707 | 26.84379 | 12.66667 | 76.32388 | 113.0265 | 0.142
52 | 466.588 | 17.601 | 3.516 | [7 empty] | Moderate effect, extended joule heating, local reactions (limited spread) – 4 | 4 | 54.99418 | 10000 | 40 | 26.31707 | 26.84379 | 12.66667 | 76.32388 | 113.0265 | 0.142
52 | 466.688 | 17.424 | 3.513 | [7 empty] | Moderate effect, extended joule heating, local reactions (limited spread) – 4 | 4 | 54.99418 | 10000 | 40 | 26.31707 | 26.84379 | 12.66667 | 76.32388 | 113.0265 | 0.142
52 | 466.787 | 17.59 | 3.513 | [7 empty] | Moderate effect, extended joule heating, local reactions (limited spread) – 4 | 4 | 54.99418 | 10000 | 40 | 26.31707 | 26.84379 | 12.66667 | 76.32388 | 113.0265 | 0.142
52 | 466.889 | 17.584 | 3.514 | [7 empty] | Moderate effect, extended joule heating, local reactions (limited spread) – 4 | 4 | 54.99418 | 10000 | 40 | 26.31707 | 26.84379 | 12.66667 | 76.32388 | 113.0265 | 0.142
52 | 466.989 | 17.448 | 3.514 | [7 empty] | Moderate effect, extended joule heating, local reactions (limited spread) – 4 | 4 | 54.99418 | 10000 | 40 | 26.31707 | 26.84379 | 12.66667 | 76.32388 | 113.0265 | 0.142
52 | 467.087 | 17.582 | 3.514 | [7 empty] | Moderate effect, extended joule heating, local reactions (limited spread) – 4 | 4 | 54.99418 | 10000 | 40 | 26.31707 | 26.84379 | 12.66667 | 76.32388 | 113.0265 | 0.142
52 | 467.188 | 17.562 | 3.513 | [7 empty] | Moderate effect, extended joule heating, local reactions (limited spread) – 4 | 4 | 54.99418 | 10000 | 40 | 26.31707 | 26.84379 | 12.66667 | 76.32388 | 113.0265 | 0.142
52 | 467.288 | 17.584 | 3.513 | [7 empty] | Moderate effect, extended joule heating, local reactions (limited spread) – 4 | 4 | 54.99418 | 10000 | 40 | 26.31707 | 26.84379 | 12.66667 | 76.32388 | 113.0265 | 0.142
52 | 467.388 | 17.782 | 3.513 | [7 empty] | Moderate effect, extended joule heating, local reactions (limited spread) – 4 | 4 | 54.99418 | 10000 | 40 | 26.31707 | 26.84379 | 12.66667 | 76.32388 | 113.0265 | 0.142
52 | 467.488 | 17.74 | 3.512 | [7 empty] | Moderate effect, extended joule heating, local reactions (limited spread) – 4 | 4 | 54.99418 | 10000 | 40 | 26.31707 | 26.84379 | 12.66667 | 76.32388 | 113.0265 | 0.142
52 | 467.588 | 17.673 | 3.514 | [7 empty] | Moderate effect, extended joule heating, local reactions (limited spread) – 4 | 4 | 54.99418 | 10000 | 40 | 26.31707 | 26.84379 | 12.66667 | 76.32388 | 113.0265 | 0.142
52 | 467.688 | 17.493 | 3.514 | [7 empty] | Moderate effect, extended joule heating, local reactions (limited spread) – 4 | 4 | 54.99418 | 10000 | 40 | 26.31707 | 26.84379 | 12.66667 | 76.32388 | 113.0265 | 0.142
52 | 467.788 | 17.65 | 3.515 | [7 empty] | Moderate effect, extended joule heating, local reactions (limited spread) – 4 | 4 | 54.99418 | 10000 | 40 | 26.31707 | 26.84379 | 12.66667 | 76.32388 | 113.0265 | 0.142
52 | 467.889 | 17.618 | 3.513 | [7 empty] | Moderate effect, extended joule heating, local reactions (limited spread) – 4 | 4 | 54.99418 | 10000 | 40 | 26.31707 | 26.84379 | 12.66667 | 76.32388 | 113.0265 | 0.142
52 | 467.988 | 17.615 | 3.513 | [7 empty] | Moderate effect, extended joule heating, local reactions (limited spread) – 4 | 4 | 54.99418 | 10000 | 40 | 26.31707 | 26.84379 | 12.66667 | 76.32388 | 113.0265 | 0.142
52 | 468.087 | 17.585 | 3.513 | [7 empty] | Moderate effect, extended joule heating, local reactions (limited spread) – 4 | 4 | 54.99418 | 10000 | 40 | 26.31707 | 26.84379 | 12.66667 | 76.32388 | 113.0265 | 0.142
52 | 468.188 | 17.616 | 3.513 | [7 empty] | Moderate effect, extended joule heating, local reactions (limited spread) – 4 | 4 | 54.99418 | 10000 | 40 | 26.31707 | 26.84379 | 12.66667 | 76.32388 | 113.0265 | 0.142
52 | 468.288 | 17.469 | 3.513 | [7 empty] | Moderate effect, extended joule heating, local reactions (limited spread) – 4 | 4 | 54.99418 | 10000 | 40 | 26.31707 | 26.84379 | 12.66667 | 76.32388 | 113.0265 | 0.142
52 | 468.388 | 17.671 | 3.513 | [7 empty] | Moderate effect, extended joule heating, local reactions (limited spread) – 4 | 4 | 54.99418 | 10000 | 40 | 26.31707 | 26.84379 | 12.66667 | 76.32388 | 113.0265 | 0.142
52 | 468.487 | 17.62 | 3.514 | [7 empty] | Moderate effect, extended joule heating, local reactions (limited spread) – 4 | 4 | 54.99418 | 10000 | 40 | 26.31707 | 26.84379 | 12.66667 | 76.32388 | 113.0265 | 0.142
52 | 468.587 | 17.562 | 3.514 | [7 empty] | Moderate effect, extended joule heating, local reactions (limited spread) – 4 | 4 | 54.99418 | 10000 | 40 | 26.31707 | 26.84379 | 12.66667 | 76.32388 | 113.0265 | 0.142
52 | 468.697 | 17.58 | 3.513 | [7 empty] | Moderate effect, extended joule heating, local reactions (limited spread) – 4 | 4 | 54.99418 | 10000 | 40 | 26.31707 | 26.84379 | 12.66667 | 76.32388 | 113.0265 | 0.142
52 | 468.788 | 17.521 | 3.512 | [7 empty] | Moderate effect, extended joule heating, local reactions (limited spread) – 4 | 4 | 54.99418 | 10000 | 40 | 26.31707 | 26.84379 | 12.66667 | 76.32388 | 113.0265 | 0.142
52 | 468.888 | 17.573 | 3.513 | [7 empty] | Moderate effect, extended joule heating, local reactions (limited spread) – 4 | 4 | 54.99418 | 10000 | 40 | 26.31707 | 26.84379 | 12.66667 | 76.32388 | 113.0265 | 0.142
52 | 468.987 | 17.657 | 3.513 | [7 empty] | Moderate effect, extended joule heating, local reactions (limited spread) – 4 | 4 | 54.99418 | 10000 | 40 | 26.31707 | 26.84379 | 12.66667 | 76.32388 | 113.0265 | 0.142
52 | 469.088 | 17.742 | 3.513 | [7 empty] | Moderate effect, extended joule heating, local reactions (limited spread) – 4 | 4 | 54.99418 | 10000 | 40 | 26.31707 | 26.84379 | 12.66667 | 76.32388 | 113.0265 | 0.142
52 | 469.189 | 17.538 | 3.513 | [7 empty] | Moderate effect, extended joule heating, local reactions (limited spread) – 4 | 4 | 54.99418 | 10000 | 40 | 26.31707 | 26.84379 | 12.66667 | 76.32388 | 113.0265 | 0.142
52 | 469.288 | 17.608 | 3.513 | [7 empty] | Moderate effect, extended joule heating, local reactions (limited spread) – 4 | 4 | 54.99418 | 10000 | 40 | 26.31707 | 26.84379 | 12.66667 | 76.32388 | 113.0265 | 0.142
52 | 469.388 | 17.59 | 3.513 | [7 empty] | Moderate effect, extended joule heating, local reactions (limited spread) – 4 | 4 | 54.99418 | 10000 | 40 | 26.31707 | 26.84379 | 12.66667 | 76.32388 | 113.0265 | 0.142
52 | 469.489 | 17.47 | 3.512 | [7 empty] | Moderate effect, extended joule heating, local reactions (limited spread) – 4 | 4 | 54.99418 | 10000 | 40 | 26.31707 | 26.84379 | 12.66667 | 76.32388 | 113.0265 | 0.142
52 | 469.588 | 17.649 | 3.512 | [7 empty] | Moderate effect, extended joule heating, local reactions (limited spread) – 4 | 4 | 54.99418 | 10000 | 40 | 26.31707 | 26.84379 | 12.66667 | 76.32388 | 113.0265 | 0.142
52 | 469.688 | 17.704 | 3.512 | [7 empty] | Moderate effect, extended joule heating, local reactions (limited spread) – 4 | 4 | 54.99418 | 10000 | 40 | 26.31707 | 26.84379 | 12.66667 | 76.32388 | 113.0265 | 0.142
52 | 469.787 | 17.564 | 3.512 | [7 empty] | Moderate effect, extended joule heating, local reactions (limited spread) – 4 | 4 | 54.99418 | 10000 | 40 | 26.31707 | 26.84379 | 12.66667 | 76.32388 | 113.0265 | 0.142
52 | 469.89 | 17.795 | 3.513 | [7 empty] | Moderate effect, extended joule heating, local reactions (limited spread) – 4 | 4 | 54.99418 | 10000 | 40 | 26.31707 | 26.84379 | 12.66667 | 76.32388 | 113.0265 | 0.142
52 | 469.989 | 17.641 | 3.513 | [7 empty] | Moderate effect, extended joule heating, local reactions (limited spread) – 4 | 4 | 54.99418 | 10000 | 40 | 26.31707 | 26.84379 | 12.66667 | 76.32388 | 113.0265 | 0.142
52 | 470.088 | 18.176 | 3.513 | [7 empty] | Moderate effect, extended joule heating, local reactions (limited spread) – 4 | 4 | 54.99418 | 10000 | 40 | 26.31707 | 26.84379 | 12.66667 | 76.32388 | 113.0265 | 0.142
52 | 470.189 | 17.705 | 3.512 | [7 empty] | Moderate effect, extended joule heating, local reactions (limited spread) – 4 | 4 | 54.99418 | 10000 | 40 | 26.31707 | 26.84379 | 12.66667 | 76.32388 | 113.0265 | 0.142
52 | 470.288 | 17.648 | 3.512 | [7 empty] | Moderate effect, extended joule heating, local reactions (limited spread) – 4 | 4 | 54.99418 | 10000 | 40 | 26.31707 | 26.84379 | 12.66667 | 76.32388 | 113.0265 | 0.142
52 | 470.387 | 17.642 | 3.512 | [7 empty] | Moderate effect, extended joule heating, local reactions (limited spread) – 4 | 4 | 54.99418 | 10000 | 40 | 26.31707 | 26.84379 | 12.66667 | 76.32388 | 113.0265 | 0.142
52 | 470.487 | 17.775 | 3.513 | [7 empty] | Moderate effect, extended joule heating, local reactions (limited spread) – 4 | 4 | 54.99418 | 10000 | 40 | 26.31707 | 26.84379 | 12.66667 | 76.32388 | 113.0265 | 0.142
52 | 470.588 | 17.747 | 3.513 | [7 empty] | Moderate effect, extended joule heating, local reactions (limited spread) – 4 | 4 | 54.99418 | 10000 | 40 | 26.31707 | 26.84379 | 12.66667 | 76.32388 | 113.0265 | 0.142
52 | 470.688 | 17.547 | 3.511 | [7 empty] | Moderate effect, extended joule heating, local reactions (limited spread) – 4 | 4 | 54.99418 | 10000 | 40 | 26.31707 | 26.84379 | 12.66667 | 76.32388 | 113.0265 | 0.142
52 | 470.787 | 17.874 | 3.512 | [7 empty] | Moderate effect, extended joule heating, local reactions (limited spread) – 4 | 4 | 54.99418 | 10000 | 40 | 26.31707 | 26.84379 | 12.66667 | 76.32388 | 113.0265 | 0.142
52 | 470.889 | 17.765 | 3.512 | [7 empty] | Moderate effect, extended joule heating, local reactions (limited spread) – 4 | 4 | 54.99418 | 10000 | 40 | 26.31707 | 26.84379 | 12.66667 | 76.32388 | 113.0265 | 0.142
52 | 470.988 | 17.66 | 3.512 | [7 empty] | Moderate effect, extended joule heating, local reactions (limited spread) – 4 | 4 | 54.99418 | 10000 | 40 | 26.31707 | 26.84379 | 12.66667 | 76.32388 | 113.0265 | 0.142
52 | 471.087 | 17.787 | 3.512 | [7 empty] | Moderate effect, extended joule heating, local reactions (limited spread) – 4 | 4 | 54.99418 | 10000 | 40 | 26.31707 | 26.84379 | 12.66667 | 76.32388 | 113.0265 | 0.142
52 | 471.189 | 17.559 | 3.512 | [7 empty] | Moderate effect, extended joule heating, local reactions (limited spread) – 4 | 4 | 54.99418 | 10000 | 40 | 26.31707 | 26.84379 | 12.66667 | 76.32388 | 113.0265 | 0.142
52 | 471.288 | 17.714 | 3.512 | [7 empty] | Moderate effect, extended joule heating, local reactions (limited spread) – 4 | 4 | 54.99418 | 10000 | 40 | 26.31707 | 26.84379 | 12.66667 | 76.32388 | 113.0265 | 0.142
52 | 471.388 | 17.74 | 3.511 | [7 empty] | Moderate effect, extended joule heating, local reactions (limited spread) – 4 | 4 | 54.99418 | 10000 | 40 | 26.31707 | 26.84379 | 12.66667 | 76.32388 | 113.0265 | 0.142
52 | 471.487 | 17.687 | 3.513 | [7 empty] | Moderate effect, extended joule heating, local reactions (limited spread) – 4 | 4 | 54.99418 | 10000 | 40 | 26.31707 | 26.84379 | 12.66667 | 76.32388 | 113.0265 | 0.142
52 | 471.589 | 17.706 | 3.512 | [7 empty] | Moderate effect, extended joule heating, local reactions (limited spread) – 4 | 4 | 54.99418 | 10000 | 40 | 26.31707 | 26.84379 | 12.66667 | 76.32388 | 113.0265 | 0.142
52 | 471.688 | 17.72 | 3.514 | [7 empty] | Moderate effect, extended joule heating, local reactions (limited spread) – 4 | 4 | 54.99418 | 10000 | 40 | 26.31707 | 26.84379 | 12.66667 | 76.32388 | 113.0265 | 0.142
52 | 471.788 | 17.789 | 3.512 | [7 empty] | Moderate effect, extended joule heating, local reactions (limited spread) – 4 | 4 | 54.99418 | 10000 | 40 | 26.31707 | 26.84379 | 12.66667 | 76.32388 | 113.0265 | 0.142
52 | 471.89 | 17.729 | 3.512 | [7 empty] | Moderate effect, extended joule heating, local reactions (limited spread) – 4 | 4 | 54.99418 | 10000 | 40 | 26.31707 | 26.84379 | 12.66667 | 76.32388 | 113.0265 | 0.142
52 | 471.988 | 17.756 | 3.512 | [7 empty] | Moderate effect, extended joule heating, local reactions (limited spread) – 4 | 4 | 54.99418 | 10000 | 40 | 26.31707 | 26.84379 | 12.66667 | 76.32388 | 113.0265 | 0.142
52 | 472.088 | 17.675 | 3.512 | [7 empty] | Moderate effect, extended joule heating, local reactions (limited spread) – 4 | 4 | 54.99418 | 10000 | 40 | 26.31707 | 26.84379 | 12.66667 | 76.32388 | 113.0265 | 0.142
52 | 472.188 | 17.671 | 3.512 | [7 empty] | Moderate effect, extended joule heating, local reactions (limited spread) – 4 | 4 | 54.99418 | 10000 | 40 | 26.31707 | 26.84379 | 12.66667 | 76.32388 | 113.0265 | 0.142
52 | 472.288 | 17.707 | 3.512 | [7 empty] | Moderate effect, extended joule heating, local reactions (limited spread) – 4 | 4 | 54.99418 | 10000 | 40 | 26.31707 | 26.84379 | 12.66667 | 76.32388 | 113.0265 | 0.142
52 | 472.388 | 17.708 | 3.513 | [7 empty] | Moderate effect, extended joule heating, local reactions (limited spread) – 4 | 4 | 54.99418 | 10000 | 40 | 26.31707 | 26.84379 | 12.66667 | 76.32388 | 113.0265 | 0.142
52 | 472.489 | 17.693 | 3.513 | [7 empty] | Moderate effect, extended joule heating, local reactions (limited spread) – 4 | 4 | 54.99418 | 10000 | 40 | 26.31707 | 26.84379 | 12.66667 | 76.32388 | 113.0265 | 0.142
52 | 472.588 | 17.74 | 3.511 | [7 empty] | Moderate effect, extended joule heating, local reactions (limited spread) – 4 | 4 | 54.99418 | 10000 | 40 | 26.31707 | 26.84379 | 12.66667 | 76.32388 | 113.0265 | 0.142
52 | 472.687 | 17.653 | 3.512 | [7 empty] | Moderate effect, extended joule heating, local reactions (limited spread) – 4 | 4 | 54.99418 | 10000 | 40 | 26.31707 | 26.84379 | 12.66667 | 76.32388 | 113.0265 | 0.142
52 | 472.788 | 17.72 | 3.512 | [7 empty] | Moderate effect, extended joule heating, local reactions (limited spread) – 4 | 4 | 54.99418 | 10000 | 40 | 26.31707 | 26.84379 | 12.66667 | 76.32388 | 113.0265 | 0.142
52 | 472.889 | 17.749 | 3.512 | [7 empty] | Moderate effect, extended joule heating, local reactions (limited spread) – 4 | 4 | 54.99418 | 10000 | 40 | 26.31707 | 26.84379 | 12.66667 | 76.32388 | 113.0265 | 0.142
52 | 472.987 | 17.766 | 3.512 | [7 empty] | Moderate effect, extended joule heating, local reactions (limited spread) – 4 | 4 | 54.99418 | 10000 | 40 | 26.31707 | 26.84379 | 12.66667 | 76.32388 | 113.0265 | 0.142
52 | 473.087 | 17.697 | 3.512 | [7 empty] | Moderate effect, extended joule heating, local reactions (limited spread) – 4 | 4 | 54.99418 | 10000 | 40 | 26.31707 | 26.84379 | 12.66667 | 76.32388 | 113.0265 | 0.142
52 | 473.187 | 17.693 | 3.512 | [7 empty] | Moderate effect, extended joule heating, local reactions (limited spread) – 4 | 4 | 54.99418 | 10000 | 40 | 26.31707 | 26.84379 | 12.66667 | 76.32388 | 113.0265 | 0.142
52 | 473.289 | 17.899 | 3.512 | [7 empty] | Moderate effect, extended joule heating, local reactions (limited spread) – 4 | 4 | 54.99418 | 10000 | 40 | 26.31707 | 26.84379 | 12.66667 | 76.32388 | 113.0265 | 0.142
52 | 473.387 | 17.837 | 3.51 | [7 empty] | Moderate effect, extended joule heating, local reactions (limited spread) – 4 | 4 | 54.99418 | 10000 | 40 | 26.31707 | 26.84379 | 12.66667 | 76.32388 | 113.0265 | 0.142
52 | 473.487 | 17.763 | 3.511 | [7 empty] | Moderate effect, extended joule heating, local reactions (limited spread) – 4 | 4 | 54.99418 | 10000 | 40 | 26.31707 | 26.84379 | 12.66667 | 76.32388 | 113.0265 | 0.142
52 | 473.587 | 17.773 | 3.512 | [7 empty] | Moderate effect, extended joule heating, local reactions (limited spread) – 4 | 4 | 54.99418 | 10000 | 40 | 26.31707 | 26.84379 | 12.66667 | 76.32388 | 113.0265 | 0.142
52 | 473.687 | 17.809 | 3.512 | [7 empty] | Moderate effect, extended joule heating, local reactions (limited spread) – 4 | 4 | 54.99418 | 10000 | 40 | 26.31707 | 26.84379 | 12.66667 | 76.32388 | 113.0265 | 0.142
52 | 473.787 | 17.778 | 3.512 | [7 empty] | Moderate effect, extended joule heating, local reactions (limited spread) – 4 | 4 | 54.99418 | 10000 | 40 | 26.31707 | 26.84379 | 12.66667 | 76.32388 | 113.0265 | 0.142
52 | 473.889 | 17.731 | 3.512 | [7 empty] | Moderate effect, extended joule heating, local reactions (limited spread) – 4 | 4 | 54.99418 | 10000 | 40 | 26.31707 | 26.84379 | 12.66667 | 76.32388 | 113.0265 | 0.142
52 | 473.988 | 17.587 | 3.511 | [7 empty] | Moderate effect, extended joule heating, local reactions (limited spread) – 4 | 4 | 54.99418 | 10000 | 40 | 26.31707 | 26.84379 | 12.66667 | 76.32388 | 113.0265 | 0.142
52 | 474.087 | 17.742 | 3.511 | [7 empty] | Moderate effect, extended joule heating, local reactions (limited spread) – 4 | 4 | 54.99418 | 10000 | 40 | 26.31707 | 26.84379 | 12.66667 | 76.32388 | 113.0265 | 0.142
52 | 474.187 | 17.713 | 3.511 | [7 empty] | Moderate effect, extended joule heating, local reactions (limited spread) – 4 | 4 | 54.99418 | 10000 | 40 | 26.31707 | 26.84379 | 12.66667 | 76.32388 | 113.0265 | 0.142
52 | 474.288 | 17.773 | 3.512 | [7 empty] | Moderate effect, extended joule heating, local reactions (limited spread) – 4 | 4 | 54.99418 | 10000 | 40 | 26.31707 | 26.84379 | 12.66667 | 76.32388 | 113.0265 | 0.142
52 | 474.387 | 17.701 | 3.51 | [7 empty] | Moderate effect, extended joule heating, local reactions (limited spread) – 4 | 4 | 54.99418 | 10000 | 40 | 26.31707 | 26.84379 | 12.66667 | 76.32388 | 113.0265 | 0.142
52 | 474.487 | 17.67 | 3.511 | [7 empty] | Moderate effect, extended joule heating, local reactions (limited spread) – 4 | 4 | 54.99418 | 10000 | 40 | 26.31707 | 26.84379 | 12.66667 | 76.32388 | 113.0265 | 0.142
52 | 474.587 | 17.693 | 3.511 | [7 empty] | Moderate effect, extended joule heating, local reactions (limited spread) – 4 | 4 | 54.99418 | 10000 | 40 | 26.31707 | 26.84379 | 12.66667 | 76.32388 | 113.0265 | 0.142
52 | 474.688 | 17.687 | 3.512 | [7 empty] | Moderate effect, extended joule heating, local reactions (limited spread) – 4 | 4 | 54.99418 | 10000 | 40 | 26.31707 | 26.84379 | 12.66667 | 76.32388 | 113.0265 | 0.142
52 | 474.787 | 17.66 | 3.511 | [7 empty] | Moderate effect, extended joule heating, local reactions (limited spread) – 4 | 4 | 54.99418 | 10000 | 40 | 26.31707 | 26.84379 | 12.66667 | 76.32388 | 113.0265 | 0.142
52 | 474.888 | 17.619 | 3.511 | [7 empty] | Moderate effect, extended joule heating, local reactions (limited spread) – 4 | 4 | 54.99418 | 10000 | 40 | 26.31707 | 26.84379 | 12.66667 | 76.32388 | 113.0265 | 0.142
52 | 474.987 | 17.862 | 3.511 | [7 empty] | Moderate effect, extended joule heating, local reactions (limited spread) – 4 | 4 | 54.99418 | 10000 | 40 | 26.31707 | 26.84379 | 12.66667 | 76.32388 | 113.0265 | 0.142
52 | 475.088 | 17.683 | 3.511 | [7 empty] | Moderate effect, extended joule heating, local reactions (limited spread) – 4 | 4 | 54.99418 | 10000 | 40 | 26.31707 | 26.84379 | 12.66667 | 76.32388 | 113.0265 | 0.142
52 | 475.187 | 17.792 | 3.511 | [7 empty] | Moderate effect, extended joule heating, local reactions (limited spread) – 4 | 4 | 54.99418 | 10000 | 40 | 26.31707 | 26.84379 | 12.66667 | 76.32388 | 113.0265 | 0.142
52 | 475.288 | 17.674 | 3.51 | [7 empty] | Moderate effect, extended joule heating, local reactions (limited spread) – 4 | 4 | 54.99418 | 10000 | 40 | 26.31707 | 26.84379 | 12.66667 | 76.32388 | 113.0265 | 0.142
52 | 475.387 | 17.652 | 3.512 | [7 empty] | Moderate effect, extended joule heating, local reactions (limited spread) – 4 | 4 | 54.99418 | 10000 | 40 | 26.31707 | 26.84379 | 12.66667 | 76.32388 | 113.0265 | 0.142
52 | 475.489 | 17.807 | 3.51 | [7 empty] | Moderate effect, extended joule heating, local reactions (limited spread) – 4 | 4 | 54.99418 | 10000 | 40 | 26.31707 | 26.84379 | 12.66667 | 76.32388 | 113.0265 | 0.142
52 | 475.589 | 17.73 | 3.51 | [7 empty] | Moderate effect, extended joule heating, local reactions (limited spread) – 4 | 4 | 54.99418 | 10000 | 40 | 26.31707 | 26.84379 | 12.66667 | 76.32388 | 113.0265 | 0.142
52 | 475.688 | 17.748 | 3.511 | [7 empty] | Moderate effect, extended joule heating, local reactions (limited spread) – 4 | 4 | 54.99418 | 10000 | 40 | 26.31707 | 26.84379 | 12.66667 | 76.32388 | 113.0265 | 0.142
52 | 475.787 | 17.795 | 3.511 | [7 empty] | Moderate effect, extended joule heating, local reactions (limited spread) – 4 | 4 | 54.99418 | 10000 | 40 | 26.31707 | 26.84379 | 12.66667 | 76.32388 | 113.0265 | 0.142
52 | 475.887 | 17.784 | 3.511 | [7 empty] | Moderate effect, extended joule heating, local reactions (limited spread) – 4 | 4 | 54.99418 | 10000 | 40 | 26.31707 | 26.84379 | 12.66667 | 76.32388 | 113.0265 | 0.142
52 | 475.988 | 17.806 | 3.511 | [7 empty] | Moderate effect, extended joule heating, local reactions (limited spread) – 4 | 4 | 54.99418 | 10000 | 40 | 26.31707 | 26.84379 | 12.66667 | 76.32388 | 113.0265 | 0.142
52 | 476.1 | 17.667 | 3.511 | [7 empty] | Moderate effect, extended joule heating, local reactions (limited spread) – 4 | 4 | 54.99418 | 10000 | 40 | 26.31707 | 26.84379 | 12.66667 | 76.32388 | 113.0265 | 0.142
52 | 476.188 | 17.767 | 3.511 | [7 empty] | Moderate effect, extended joule heating, local reactions (limited spread) – 4 | 4 | 54.99418 | 10000 | 40 | 26.31707 | 26.84379 | 12.66667 | 76.32388 | 113.0265 | 0.142
52 | 476.287 | 17.76 | 3.512 | [7 empty] | Moderate effect, extended joule heating, local reactions (limited spread) – 4 | 4 | 54.99418 | 10000 | 40 | 26.31707 | 26.84379 | 12.66667 | 76.32388 | 113.0265 | 0.142
52 | 476.388 | 17.686 | 3.516 | [7 empty] | Moderate effect, extended joule heating, local reactions (limited spread) – 4 | 4 | 54.99418 | 10000 | 40 | 26.31707 | 26.84379 | 12.66667 | 76.32388 | 113.0265 | 0.142
52 | 476.489 | 17.833 | 3.511 | [7 empty] | Moderate effect, extended joule heating, local reactions (limited spread) – 4 | 4 | 54.99418 | 10000 | 40 | 26.31707 | 26.84379 | 12.66667 | 76.32388 | 113.0265 | 0.142
52 | 476.587 | 17.844 | 3.511 | [7 empty] | Moderate effect, extended joule heating, local reactions (limited spread) – 4 | 4 | 54.99418 | 10000 | 40 | 26.31707 | 26.84379 | 12.66667 | 76.32388 | 113.0265 | 0.142
52 | 476.688 | 17.726 | 3.511 | [7 empty] | Moderate effect, extended joule heating, local reactions (limited spread) – 4 | 4 | 54.99418 | 10000 | 40 | 26.31707 | 26.84379 | 12.66667 | 76.32388 | 113.0265 | 0.142
52 | 476.789 | 17.793 | 3.511 | [7 empty] | Moderate effect, extended joule heating, local reactions (limited spread) – 4 | 4 | 54.99418 | 10000 | 40 | 26.31707 | 26.84379 | 12.66667 | 76.32388 | 113.0265 | 0.142
52 | 476.889 | 17.665 | 3.511 | [7 empty] | Moderate effect, extended joule heating, local reactions (limited spread) – 4 | 4 | 54.99418 | 10000 | 40 | 26.31707 | 26.84379 | 12.66667 | 76.32388 | 113.0265 | 0.142
52 | 476.987 | 17.72 | 3.511 | [7 empty] | Moderate effect, extended joule heating, local reactions (limited spread) – 4 | 4 | 54.99418 | 10000 | 40 | 26.31707 | 26.84379 | 12.66667 | 76.32388 | 113.0265 | 0.142
52 | 477.087 | 17.67 | 3.511 | [7 empty] | Moderate effect, extended joule heating, local reactions (limited spread) – 4 | 4 | 54.99418 | 10000 | 40 | 26.31707 | 26.84379 | 12.66667 | 76.32388 | 113.0265 | 0.142
52 | 477.187 | 17.482 | 3.511 | [7 empty] | Moderate effect, extended joule heating, local reactions (limited spread) – 4 | 4 | 54.99418 | 10000 | 40 | 26.31707 | 26.84379 | 12.66667 | 76.32388 | 113.0265 | 0.142
52 | 477.288 | 17.629 | 3.511 | [7 empty] | Moderate effect, extended joule heating, local reactions (limited spread) – 4 | 4 | 54.99418 | 10000 | 40 | 26.31707 | 26.84379 | 12.66667 | 76.32388 | 113.0265 | 0.142
52 | 477.388 | 17.608 | 3.511 | [7 empty] | Moderate effect, extended joule heating, local reactions (limited spread) – 4 | 4 | 54.99418 | 10000 | 40 | 26.31707 | 26.84379 | 12.66667 | 76.32388 | 113.0265 | 0.142
52 | 477.487 | 17.699 | 3.511 | [7 empty] | Moderate effect, extended joule heating, local reactions (limited spread) – 4 | 4 | 54.99418 | 10000 | 40 | 26.31707 | 26.84379 | 12.66667 | 76.32388 | 113.0265 | 0.142
52 | 477.588 | 17.585 | 3.51 | [7 empty] | Moderate effect, extended joule heating, local reactions (limited spread) – 4 | 4 | 54.99418 | 10000 | 40 | 26.31707 | 26.84379 | 12.66667 | 76.32388 | 113.0265 | 0.142
52 | 477.689 | 17.731 | 3.51 | [7 empty] | Moderate effect, extended joule heating, local reactions (limited spread) – 4 | 4 | 54.99418 | 10000 | 40 | 26.31707 | 26.84379 | 12.66667 | 76.32388 | 113.0265 | 0.142
52 | 477.789 | 17.713 | 3.51 | [7 empty] | Moderate effect, extended joule heating, local reactions (limited spread) – 4 | 4 | 54.99418 | 10000 | 40 | 26.31707 | 26.84379 | 12.66667 | 76.32388 | 113.0265 | 0.142
52 | 477.888 | 17.634 | 3.51 | [7 empty] | Moderate effect, extended joule heating, local reactions (limited spread) – 4 | 4 | 54.99418 | 10000 | 40 | 26.31707 | 26.84379 | 12.66667 | 76.32388 | 113.0265 | 0.142
52 | 477.988 | 17.566 | 3.51 | [7 empty] | Moderate effect, extended joule heating, local reactions (limited spread) – 4 | 4 | 54.99418 | 10000 | 40 | 26.31707 | 26.84379 | 12.66667 | 76.32388 | 113.0265 | 0.142
52 | 478.088 | 17.839 | 3.51 | [7 empty] | Moderate effect, extended joule heating, local reactions (limited spread) – 4 | 4 | 54.99418 | 10000 | 40 | 26.31707 | 26.84379 | 12.66667 | 76.32388 | 113.0265 | 0.142
52 | 478.188 | 17.757 | 3.511 | [7 empty] | Moderate effect, extended joule heating, local reactions (limited spread) – 4 | 4 | 54.99418 | 10000 | 40 | 26.31707 | 26.84379 | 12.66667 | 76.32388 | 113.0265 | 0.142
52 | 478.288 | 17.784 | 3.512 | [7 empty] | Moderate effect, extended joule heating, local reactions (limited spread) – 4 | 4 | 54.99418 | 10000 | 40 | 26.31707 | 26.84379 | 12.66667 | 76.32388 | 113.0265 | 0.142
52 | 478.387 | 17.695 | 3.509 | [7 empty] | Moderate effect, extended joule heating, local reactions (limited spread) – 4 | 4 | 54.99418 | 10000 | 40 | 26.31707 | 26.84379 | 12.66667 | 76.32388 | 113.0265 | 0.142
52 | 478.487 | 17.663 | 3.51 | [7 empty] | Moderate effect, extended joule heating, local reactions (limited spread) – 4 | 4 | 54.99418 | 10000 | 40 | 26.31707 | 26.84379 | 12.66667 | 76.32388 | 113.0265 | 0.142
52 | 478.587 | 17.672 | 3.511 | [7 empty] | Moderate effect, extended joule heating, local reactions (limited spread) – 4 | 4 | 54.99418 | 10000 | 40 | 26.31707 | 26.84379 | 12.66667 | 76.32388 | 113.0265 | 0.142
52 | 478.687 | 17.667 | 3.51 | [7 empty] | Moderate effect, extended joule heating, local reactions (limited spread) – 4 | 4 | 54.99418 | 10000 | 40 | 26.31707 | 26.84379 | 12.66667 | 76.32388 | 113.0265 | 0.142
52 | 478.788 | 17.58 | 3.51 | [7 empty] | Moderate effect, extended joule heating, local reactions (limited spread) – 4 | 4 | 54.99418 | 10000 | 40 | 26.31707 | 26.84379 | 12.66667 | 76.32388 | 113.0265 | 0.142
52 | 478.887 | 17.617 | 3.51 | [7 empty] | Moderate effect, extended joule heating, local reactions (limited spread) – 4 | 4 | 54.99418 | 10000 | 40 | 26.31707 | 26.84379 | 12.66667 | 76.32388 | 113.0265 | 0.142
52 | 478.987 | 17.688 | 3.51 | [7 empty] | Moderate effect, extended joule heating, local reactions (limited spread) – 4 | 4 | 54.99418 | 10000 | 40 | 26.31707 | 26.84379 | 12.66667 | 76.32388 | 113.0265 | 0.142
52 | 479.087 | 17.805 | 3.51 | [7 empty] | Moderate effect, extended joule heating, local reactions (limited spread) – 4 | 4 | 54.99418 | 10000 | 40 | 26.31707 | 26.84379 | 12.66667 | 76.32388 | 113.0265 | 0.142
52 | 479.187 | 17.751 | 3.511 | [7 empty] | Moderate effect, extended joule heating, local reactions (limited spread) – 4 | 4 | 54.99418 | 10000 | 40 | 26.31707 | 26.84379 | 12.66667 | 76.32388 | 113.0265 | 0.142
52 | 479.287 | 17.633 | 3.51 | [7 empty] | Moderate effect, extended joule heating, local reactions (limited spread) – 4 | 4 | 54.99418 | 10000 | 40 | 26.31707 | 26.84379 | 12.66667 | 76.32388 | 113.0265 | 0.142
52 | 479.387 | 17.573 | 3.51 | [7 empty] | Moderate effect, extended joule heating, local reactions (limited spread) – 4 | 4 | 54.99418 | 10000 | 40 | 26.31707 | 26.84379 | 12.66667 | 76.32388 | 113.0265 | 0.142
52 | 479.488 | 17.525 | 3.51 | [7 empty] | Moderate effect, extended joule heating, local reactions (limited spread) – 4 | 4 | 54.99418 | 10000 | 40 | 26.31707 | 26.84379 | 12.66667 | 76.32388 | 113.0265 | 0.142
52 | 479.588 | 17.615 | 3.51 | [7 empty] | Moderate effect, extended joule heating, local reactions (limited spread) – 4 | 4 | 54.99418 | 10000 | 40 | 26.31707 | 26.84379 | 12.66667 | 76.32388 | 113.0265 | 0.142
52 | 479.688 | 17.639 | 3.51 | [7 empty] | Moderate effect, extended joule heating, local reactions (limited spread) – 4 | 4 | 54.99418 | 10000 | 40 | 26.31707 | 26.84379 | 12.66667 | 76.32388 | 113.0265 | 0.142
52 | 479.788 | 17.723 | 3.51 | [7 empty] | Moderate effect, extended joule heating, local reactions (limited spread) – 4 | 4 | 54.99418 | 10000 | 40 | 26.31707 | 26.84379 | 12.66667 | 76.32388 | 113.0265 | 0.142
52 | 479.888 | 17.662 | 3.51 | [7 empty] | Moderate effect, extended joule heating, local reactions (limited spread) – 4 | 4 | 54.99418 | 10000 | 40 | 26.31707 | 26.84379 | 12.66667 | 76.32388 | 113.0265 | 0.142
52 | 479.988 | 17.657 | 3.51 | [7 empty] | Moderate effect, extended joule heating, local reactions (limited spread) – 4 | 4 | 54.99418 | 10000 | 40 | 26.31707 | 26.84379 | 12.66667 | 76.32388 | 113.0265 | 0.142
52 | 480.089 | 17.622 | 3.51 | [7 empty] | Moderate effect, extended joule heating, local reactions (limited spread) – 4 | 4 | 54.99418 | 10000 | 40 | 26.31707 | 26.84379 | 12.66667 | 76.32388 | 113.0265 | 0.142
52 | 480.189 | 17.784 | 3.509 | [7 empty] | Moderate effect, extended joule heating, local reactions (limited spread) – 4 | 4 | 54.99418 | 10000 | 40 | 26.31707 | 26.84379 | 12.66667 | 76.32388 | 113.0265 | 0.142
52 | 480.288 | 17.597 | 3.507 | [7 empty] | Moderate effect, extended joule heating, local reactions (limited spread) – 4 | 4 | 54.99418 | 10000 | 40 | 26.31707 | 26.84379 | 12.66667 | 76.32388 | 113.0265 | 0.142
52 | 480.388 | 17.676 | 3.51 | [7 empty] | Moderate effect, extended joule heating, local reactions (limited spread) – 4 | 4 | 54.99418 | 10000 | 40 | 26.31707 | 26.84379 | 12.66667 | 76.32388 | 113.0265 | 0.142
52 | 480.487 | 17.64 | 3.509 | [7 empty] | Moderate effect, extended joule heating, local reactions (limited spread) – 4 | 4 | 54.99418 | 10000 | 40 | 26.31707 | 26.84379 | 12.66667 | 76.32388 | 113.0265 | 0.142
52 | 480.587 | 17.646 | 3.509 | [7 empty] | Moderate effect, extended joule heating, local reactions (limited spread) – 4 | 4 | 54.99418 | 10000 | 40 | 26.31707 | 26.84379 | 12.66667 | 76.32388 | 113.0265 | 0.142
52 | 480.687 | 17.609 | 3.51 | [7 empty] | Moderate effect, extended joule heating, local reactions (limited spread) – 4 | 4 | 54.99418 | 10000 | 40 | 26.31707 | 26.84379 | 12.66667 | 76.32388 | 113.0265 | 0.142
52 | 480.787 | 17.584 | 3.509 | [7 empty] | Moderate effect, extended joule heating, local reactions (limited spread) – 4 | 4 | 54.99418 | 10000 | 40 | 26.31707 | 26.84379 | 12.66667 | 76.32388 | 113.0265 | 0.142
52 | 480.889 | 17.423 | 3.509 | [7 empty] | Moderate effect, extended joule heating, local reactions (limited spread) – 4 | 4 | 54.99418 | 10000 | 40 | 26.31707 | 26.84379 | 12.66667 | 76.32388 | 113.0265 | 0.142
52 | 480.988 | 17.691 | 3.51 | [7 empty] | Moderate effect, extended joule heating, local reactions (limited spread) – 4 | 4 | 54.99418 | 10000 | 40 | 26.31707 | 26.84379 | 12.66667 | 76.32388 | 113.0265 | 0.142
52 | 481.089 | 17.681 | 3.509 | [7 empty] | Moderate effect, extended joule heating, local reactions (limited spread) – 4 | 4 | 54.99418 | 10000 | 40 | 26.31707 | 26.84379 | 12.66667 | 76.32388 | 113.0265 | 0.142
52 | 481.189 | 17.744 | 3.51 | [7 empty] | Moderate effect, extended joule heating, local reactions (limited spread) – 4 | 4 | 54.99418 | 10000 | 40 | 26.31707 | 26.84379 | 12.66667 | 76.32388 | 113.0265 | 0.142
52 | 481.29 | 17.667 | 3.508 | [7 empty] | Moderate effect, extended joule heating, local reactions (limited spread) – 4 | 4 | 54.99418 | 10000 | 40 | 26.31707 | 26.84379 | 12.66667 | 76.32388 | 113.0265 | 0.142
52 | 481.405 | 17.546 | 3.51 | [7 empty] | Moderate effect, extended joule heating, local reactions (limited spread) – 4 | 4 | 54.99418 | 10000 | 40 | 26.31707 | 26.84379 | 12.66667 | 76.32388 | 113.0265 | 0.142
52 | 481.493 | 17.662 | 3.51 | [7 empty] | Moderate effect, extended joule heating, local reactions (limited spread) – 4 | 4 | 54.99418 | 10000 | 40 | 26.31707 | 26.84379 | 12.66667 | 76.32388 | 113.0265 | 0.142
52 | 481.59 | 17.673 | 3.509 | [7 empty] | Moderate effect, extended joule heating, local reactions (limited spread) – 4 | 4 | 54.99418 | 10000 | 40 | 26.31707 | 26.84379 | 12.66667 | 76.32388 | 113.0265 | 0.142
52 | 481.689 | 17.59 | 3.509 | [7 empty] | Moderate effect, extended joule heating, local reactions (limited spread) – 4 | 4 | 54.99418 | 10000 | 40 | 26.31707 | 26.84379 | 12.66667 | 76.32388 | 113.0265 | 0.142
52 | 481.79 | 17.52 | 3.509 | [7 empty] | Moderate effect, extended joule heating, local reactions (limited spread) – 4 | 4 | 54.99418 | 10000 | 40 | 26.31707 | 26.84379 | 12.66667 | 76.32388 | 113.0265 | 0.142
52 | 481.889 | 18.177 | 3.509 | [7 empty] | Moderate effect, extended joule heating, local reactions (limited spread) – 4 | 4 | 54.99418 | 10000 | 40 | 26.31707 | 26.84379 | 12.66667 | 76.32388 | 113.0265 | 0.142
52 | 481.989 | 17.635 | 3.509 | [7 empty] | Moderate effect, extended joule heating, local reactions (limited spread) – 4 | 4 | 54.99418 | 10000 | 40 | 26.31707 | 26.84379 | 12.66667 | 76.32388 | 113.0265 | 0.142
52 | 482.088 | 17.566 | 3.509 | [7 empty] | Moderate effect, extended joule heating, local reactions (limited spread) – 4 | 4 | 54.99418 | 10000 | 40 | 26.31707 | 26.84379 | 12.66667 | 76.32388 | 113.0265 | 0.142
52 | 482.19 | 17.57 | 3.51 | [7 empty] | Moderate effect, extended joule heating, local reactions (limited spread) – 4 | 4 | 54.99418 | 10000 | 40 | 26.31707 | 26.84379 | 12.66667 | 76.32388 | 113.0265 | 0.142
52 | 482.29 | 17.581 | 3.512 | [7 empty] | Moderate effect, extended joule heating, local reactions (limited spread) – 4 | 4 | 54.99418 | 10000 | 40 | 26.31707 | 26.84379 | 12.66667 | 76.32388 | 113.0265 | 0.142
52 | 482.388 | 17.567 | 3.51 | [7 empty] | Moderate effect, extended joule heating, local reactions (limited spread) – 4 | 4 | 54.99418 | 10000 | 40 | 26.31707 | 26.84379 | 12.66667 | 76.32388 | 113.0265 | 0.142
52 | 482.488 | 17.533 | 3.51 | [7 empty] | Moderate effect, extended joule heating, local reactions (limited spread) – 4 | 4 | 54.99418 | 10000 | 40 | 26.31707 | 26.84379 | 12.66667 | 76.32388 | 113.0265 | 0.142
52 | 482.587 | 17.589 | 3.51 | [7 empty] | Moderate effect, extended joule heating, local reactions (limited spread) – 4 | 4 | 54.99418 | 10000 | 40 | 26.31707 | 26.84379 | 12.66667 | 76.32388 | 113.0265 | 0.142
52 | 482.687 | 17.556 | 3.51 | [7 empty] | Moderate effect, extended joule heating, local reactions (limited spread) – 4 | 4 | 54.99418 | 10000 | 40 | 26.31707 | 26.84379 | 12.66667 | 76.32388 | 113.0265 | 0.142
52 | 482.788 | 18.165 | 3.51 | [7 empty] | Moderate effect, extended joule heating, local reactions (limited spread) – 4 | 4 | 54.99418 | 10000 | 40 | 26.31707 | 26.84379 | 12.66667 | 76.32388 | 113.0265 | 0.142
52 | 482.89 | 17.575 | 3.51 | [7 empty] | Moderate effect, extended joule heating, local reactions (limited spread) – 4 | 4 | 54.99418 | 10000 | 40 | 26.31707 | 26.84379 | 12.66667 | 76.32388 | 113.0265 | 0.142
52 | 482.989 | 17.472 | 3.51 | [7 empty] | Moderate effect, extended joule heating, local reactions (limited spread) – 4 | 4 | 54.99418 | 10000 | 40 | 26.31707 | 26.84379 | 12.66667 | 76.32388 | 113.0265 | 0.142
52 | 483.089 | 17.57 | 3.51 | [7 empty] | Moderate effect, extended joule heating, local reactions (limited spread) – 4 | 4 | 54.99418 | 10000 | 40 | 26.31707 | 26.84379 | 12.66667 | 76.32388 | 113.0265 | 0.142
52 | 483.189 | 17.74 | 3.513 | [7 empty] | Moderate effect, extended joule heating, local reactions (limited spread) – 4 | 4 | 54.99418 | 10000 | 40 | 26.31707 | 26.84379 | 12.66667 | 76.32388 | 113.0265 | 0.142
52 | 483.288 | 17.683 | 3.507 | [7 empty] | Moderate effect, extended joule heating, local reactions (limited spread) – 4 | 4 | 54.99418 | 10000 | 40 | 26.31707 | 26.84379 | 12.66667 | 76.32388 | 113.0265 | 0.142
52 | 483.425 | 17.577 | 3.51 | [7 empty] | Moderate effect, extended joule heating, local reactions (limited spread) – 4 | 4 | 54.99418 | 10000 | 40 | 26.31707 | 26.84379 | 12.66667 | 76.32388 | 113.0265 | 0.142
52 | 483.488 | 17.613 | 3.511 | [7 empty] | Moderate effect, extended joule heating, local reactions (limited spread) – 4 | 4 | 54.99418 | 10000 | 40 | 26.31707 | 26.84379 | 12.66667 | 76.32388 | 113.0265 | 0.142
52 | 483.588 | 17.629 | 3.51 | [7 empty] | Moderate effect, extended joule heating, local reactions (limited spread) – 4 | 4 | 54.99418 | 10000 | 40 | 26.31707 | 26.84379 | 12.66667 | 76.32388 | 113.0265 | 0.142
52 | 483.688 | 17.783 | 3.51 | [7 empty] | Moderate effect, extended joule heating, local reactions (limited spread) – 4 | 4 | 54.99418 | 10000 | 40 | 26.31707 | 26.84379 | 12.66667 | 76.32388 | 113.0265 | 0.142
52 | 483.787 | 17.767 | 3.509 | [7 empty] | Moderate effect, extended joule heating, local reactions (limited spread) – 4 | 4 | 54.99418 | 10000 | 40 | 26.31707 | 26.84379 | 12.66667 | 76.32388 | 113.0265 | 0.142
52 | 483.89 | 17.502 | 3.51 | [7 empty] | Moderate effect, extended joule heating, local reactions (limited spread) – 4 | 4 | 54.99418 | 10000 | 40 | 26.31707 | 26.84379 | 12.66667 | 76.32388 | 113.0265 | 0.142
52 | 483.989 | 17.526 | 3.509 | [7 empty] | Moderate effect, extended joule heating, local reactions (limited spread) – 4 | 4 | 54.99418 | 10000 | 40 | 26.31707 | 26.84379 | 12.66667 | 76.32388 | 113.0265 | 0.142
52 | 484.088 | 17.602 | 3.51 | [7 empty] | Moderate effect, extended joule heating, local reactions (limited spread) – 4 | 4 | 54.99418 | 10000 | 40 | 26.31707 | 26.84379 | 12.66667 | 76.32388 | 113.0265 | 0.142
52 | 484.188 | 17.604 | 3.515 | [7 empty] | Moderate effect, extended joule heating, local reactions (limited spread) – 4 | 4 | 54.99418 | 10000 | 40 | 26.31707 | 26.84379 | 12.66667 | 76.32388 | 113.0265 | 0.142
52 | 484.289 | 17.636 | 3.509 | [7 empty] | Moderate effect, extended joule heating, local reactions (limited spread) – 4 | 4 | 54.99418 | 10000 | 40 | 26.31707 | 26.84379 | 12.66667 | 76.32388 | 113.0265 | 0.142
52 | 484.388 | 17.601 | 3.509 | [7 empty] | Moderate effect, extended joule heating, local reactions (limited spread) – 4 | 4 | 54.99418 | 10000 | 40 | 26.31707 | 26.84379 | 12.66667 | 76.32388 | 113.0265 | 0.142
52 | 484.488 | 17.513 | 3.509 | [7 empty] | Moderate effect, extended joule heating, local reactions (limited spread) – 4 | 4 | 54.99418 | 10000 | 40 | 26.31707 | 26.84379 | 12.66667 | 76.32388 | 113.0265 | 0.142
52 | 484.589 | 17.479 | 3.509 | [7 empty] | Moderate effect, extended joule heating, local reactions (limited spread) – 4 | 4 | 54.99418 | 10000 | 40 | 26.31707 | 26.84379 | 12.66667 | 76.32388 | 113.0265 | 0.142
52 | 484.687 | 17.689 | 3.509 | [7 empty] | Moderate effect, extended joule heating, local reactions (limited spread) – 4 | 4 | 54.99418 | 10000 | 40 | 26.31707 | 26.84379 | 12.66667 | 76.32388 | 113.0265 | 0.142
52 | 484.787 | 17.591 | 3.509 | [7 empty] | Moderate effect, extended joule heating, local reactions (limited spread) – 4 | 4 | 54.99418 | 10000 | 40 | 26.31707 | 26.84379 | 12.66667 | 76.32388 | 113.0265 | 0.142
52 | 484.898 | 17.567 | 3.509 | [7 empty] | Moderate effect, extended joule heating, local reactions (limited spread) – 4 | 4 | 54.99418 | 10000 | 40 | 26.31707 | 26.84379 | 12.66667 | 76.32388 | 113.0265 | 0.142
52 | 484.987 | 17.593 | 3.509 | [7 empty] | Moderate effect, extended joule heating, local reactions (limited spread) – 4 | 4 | 54.99418 | 10000 | 40 | 26.31707 | 26.84379 | 12.66667 | 76.32388 | 113.0265 | 0.142
52 | 485.087 | 17.496 | 3.509 | [7 empty] | Moderate effect, extended joule heating, local reactions (limited spread) – 4 | 4 | 54.99418 | 10000 | 40 | 26.31707 | 26.84379 | 12.66667 | 76.32388 | 113.0265 | 0.142
52 | 485.188 | 17.556 | 3.508 | [7 empty] | Moderate effect, extended joule heating, local reactions (limited spread) – 4 | 4 | 54.99418 | 10000 | 40 | 26.31707 | 26.84379 | 12.66667 | 76.32388 | 113.0265 | 0.142
52 | 485.288 | 17.62 | 3.51 | [7 empty] | Moderate effect, extended joule heating, local reactions (limited spread) – 4 | 4 | 54.99418 | 10000 | 40 | 26.31707 | 26.84379 | 12.66667 | 76.32388 | 113.0265 | 0.142
52 | 485.39 | 17.507 | 3.51 | [7 empty] | Moderate effect, extended joule heating, local reactions (limited spread) – 4 | 4 | 54.99418 | 10000 | 40 | 26.31707 | 26.84379 | 12.66667 | 76.32388 | 113.0265 | 0.142
52 | 485.487 | 17.586 | 3.509 | [7 empty] | Moderate effect, extended joule heating, local reactions (limited spread) – 4 | 4 | 54.99418 | 10000 | 40 | 26.31707 | 26.84379 | 12.66667 | 76.32388 | 113.0265 | 0.142
52 | 485.588 | 17.632 | 3.509 | [7 empty] | Moderate effect, extended joule heating, local reactions (limited spread) – 4 | 4 | 54.99418 | 10000 | 40 | 26.31707 | 26.84379 | 12.66667 | 76.32388 | 113.0265 | 0.142
52 | 485.688 | 17.663 | 3.509 | [7 empty] | Moderate effect, extended joule heating, local reactions (limited spread) – 4 | 4 | 54.99418 | 10000 | 40 | 26.31707 | 26.84379 | 12.66667 | 76.32388 | 113.0265 | 0.142
52 | 485.787 | 17.589 | 3.509 | [7 empty] | Moderate effect, extended joule heating, local reactions (limited spread) – 4 | 4 | 54.99418 | 10000 | 40 | 26.31707 | 26.84379 | 12.66667 | 76.32388 | 113.0265 | 0.142
52 | 485.889 | 17.685 | 3.509 | [7 empty] | Moderate effect, extended joule heating, local reactions (limited spread) – 4 | 4 | 54.99418 | 10000 | 40 | 26.31707 | 26.84379 | 12.66667 | 76.32388 | 113.0265 | 0.142
52 | 485.987 | 17.68 | 3.508 | [7 empty] | Moderate effect, extended joule heating, local reactions (limited spread) – 4 | 4 | 54.99418 | 10000 | 40 | 26.31707 | 26.84379 | 12.66667 | 76.32388 | 113.0265 | 0.142
52 | 486.089 | 17.595 | 3.507 | [7 empty] | Moderate effect, extended joule heating, local reactions (limited spread) – 4 | 4 | 54.99418 | 10000 | 40 | 26.31707 | 26.84379 | 12.66667 | 76.32388 | 113.0265 | 0.142
52 | 486.187 | 17.542 | 3.51 | [7 empty] | Moderate effect, extended joule heating, local reactions (limited spread) – 4 | 4 | 54.99418 | 10000 | 40 | 26.31707 | 26.84379 | 12.66667 | 76.32388 | 113.0265 | 0.142
52 | 486.288 | 17.5 | 3.509 | [7 empty] | Moderate effect, extended joule heating, local reactions (limited spread) – 4 | 4 | 54.99418 | 10000 | 40 | 26.31707 | 26.84379 | 12.66667 | 76.32388 | 113.0265 | 0.142
52 | 486.387 | 17.613 | 3.509 | [7 empty] | Moderate effect, extended joule heating, local reactions (limited spread) – 4 | 4 | 54.99418 | 10000 | 40 | 26.31707 | 26.84379 | 12.66667 | 76.32388 | 113.0265 | 0.142
52 | 486.488 | 17.63 | 3.509 | [7 empty] | Moderate effect, extended joule heating, local reactions (limited spread) – 4 | 4 | 54.99418 | 10000 | 40 | 26.31707 | 26.84379 | 12.66667 | 76.32388 | 113.0265 | 0.142
52 | 486.587 | 17.695 | 3.509 | [7 empty] | Moderate effect, extended joule heating, local reactions (limited spread) – 4 | 4 | 54.99418 | 10000 | 40 | 26.31707 | 26.84379 | 12.66667 | 76.32388 | 113.0265 | 0.142
52 | 486.687 | 17.637 | 3.509 | [7 empty] | Moderate effect, extended joule heating, local reactions (limited spread) – 4 | 4 | 54.99418 | 10000 | 40 | 26.31707 | 26.84379 | 12.66667 | 76.32388 | 113.0265 | 0.142
52 | 486.787 | 17.501 | 3.509 | [7 empty] | Moderate effect, extended joule heating, local reactions (limited spread) – 4 | 4 | 54.99418 | 10000 | 40 | 26.31707 | 26.84379 | 12.66667 | 76.32388 | 113.0265 | 0.142
52 | 486.889 | 17.626 | 3.509 | [7 empty] | Moderate effect, extended joule heating, local reactions (limited spread) – 4 | 4 | 54.99418 | 10000 | 40 | 26.31707 | 26.84379 | 12.66667 | 76.32388 | 113.0265 | 0.142
52 | 486.987 | 17.659 | 3.508 | [7 empty] | Moderate effect, extended joule heating, local reactions (limited spread) – 4 | 4 | 54.99418 | 10000 | 40 | 26.31707 | 26.84379 | 12.66667 | 76.32388 | 113.0265 | 0.142
52 | 487.088 | 17.695 | 3.508 | [7 empty] | Moderate effect, extended joule heating, local reactions (limited spread) – 4 | 4 | 54.99418 | 10000 | 40 | 26.31707 | 26.84379 | 12.66667 | 76.32388 | 113.0265 | 0.142
52 | 487.188 | 17.619 | 3.508 | [7 empty] | Moderate effect, extended joule heating, local reactions (limited spread) – 4 | 4 | 54.99418 | 10000 | 40 | 26.31707 | 26.84379 | 12.66667 | 76.32388 | 113.0265 | 0.142
52 | 487.289 | 17.608 | 3.507 | [7 empty] | Moderate effect, extended joule heating, local reactions (limited spread) – 4 | 4 | 54.99418 | 10000 | 40 | 26.31707 | 26.84379 | 12.66667 | 76.32388 | 113.0265 | 0.142
52 | 487.388 | 17.76 | 3.509 | [7 empty] | Moderate effect, extended joule heating, local reactions (limited spread) – 4 | 4 | 54.99418 | 10000 | 40 | 26.31707 | 26.84379 | 12.66667 | 76.32388 | 113.0265 | 0.142
52 | 487.487 | 17.729 | 3.508 | [7 empty] | Moderate effect, extended joule heating, local reactions (limited spread) – 4 | 4 | 54.99418 | 10000 | 40 | 26.31707 | 26.84379 | 12.66667 | 76.32388 | 113.0265 | 0.142
52 | 487.589 | 17.71 | 3.508 | [7 empty] | Moderate effect, extended joule heating, local reactions (limited spread) – 4 | 4 | 54.99418 | 10000 | 40 | 26.31707 | 26.84379 | 12.66667 | 76.32388 | 113.0265 | 0.142
52 | 487.688 | 17.588 | 3.508 | [7 empty] | Moderate effect, extended joule heating, local reactions (limited spread) – 4 | 4 | 54.99418 | 10000 | 40 | 26.31707 | 26.84379 | 12.66667 | 76.32388 | 113.0265 | 0.142
52 | 487.789 | 17.587 | 3.508 | [7 empty] | Moderate effect, extended joule heating, local reactions (limited spread) – 4 | 4 | 54.99418 | 10000 | 40 | 26.31707 | 26.84379 | 12.66667 | 76.32388 | 113.0265 | 0.142
52 | 487.888 | 17.721 | 3.508 | [7 empty] | Moderate effect, extended joule heating, local reactions (limited spread) – 4 | 4 | 54.99418 | 10000 | 40 | 26.31707 | 26.84379 | 12.66667 | 76.32388 | 113.0265 | 0.142
52 | 487.988 | 17.756 | 3.509 | [7 empty] | Moderate effect, extended joule heating, local reactions (limited spread) – 4 | 4 | 54.99418 | 10000 | 40 | 26.31707 | 26.84379 | 12.66667 | 76.32388 | 113.0265 | 0.142
52 | 488.087 | 17.611 | 3.507 | [7 empty] | Moderate effect, extended joule heating, local reactions (limited spread) – 4 | 4 | 54.99418 | 10000 | 40 | 26.31707 | 26.84379 | 12.66667 | 76.32388 | 113.0265 | 0.142
52 | 488.188 | 17.494 | 3.508 | [7 empty] | Moderate effect, extended joule heating, local reactions (limited spread) – 4 | 4 | 54.99418 | 10000 | 40 | 26.31707 | 26.84379 | 12.66667 | 76.32388 | 113.0265 | 0.142
52 | 488.288 | 17.517 | 3.508 | [7 empty] | Moderate effect, extended joule heating, local reactions (limited spread) – 4 | 4 | 54.99418 | 10000 | 40 | 26.31707 | 26.84379 | 12.66667 | 76.32388 | 113.0265 | 0.142
52 | 488.389 | 17.669 | 3.508 | [7 empty] | Moderate effect, extended joule heating, local reactions (limited spread) – 4 | 4 | 54.99418 | 10000 | 40 | 26.31707 | 26.84379 | 12.66667 | 76.32388 | 113.0265 | 0.142
52 | 488.499 | 17.617 | 3.508 | [7 empty] | Moderate effect, extended joule heating, local reactions (limited spread) – 4 | 4 | 54.99418 | 10000 | 40 | 26.31707 | 26.84379 | 12.66667 | 76.32388 | 113.0265 | 0.142
52 | 488.587 | 17.795 | 3.508 | [7 empty] | Moderate effect, extended joule heating, local reactions (limited spread) – 4 | 4 | 54.99418 | 10000 | 40 | 26.31707 | 26.84379 | 12.66667 | 76.32388 | 113.0265 | 0.142
52 | 488.688 | 17.704 | 3.508 | [7 empty] | Moderate effect, extended joule heating, local reactions (limited spread) – 4 | 4 | 54.99418 | 10000 | 40 | 26.31707 | 26.84379 | 12.66667 | 76.32388 | 113.0265 | 0.142
52 | 488.787 | 17.611 | 3.508 | [7 empty] | Moderate effect, extended joule heating, local reactions (limited spread) – 4 | 4 | 54.99418 | 10000 | 40 | 26.31707 | 26.84379 | 12.66667 | 76.32388 | 113.0265 | 0.142
52 | 488.891 | 17.522 | 3.508 | [7 empty] | Moderate effect, extended joule heating, local reactions (limited spread) – 4 | 4 | 54.99418 | 10000 | 40 | 26.31707 | 26.84379 | 12.66667 | 76.32388 | 113.0265 | 0.142
52 | 488.992 | 17.491 | 3.507 | [7 empty] | Moderate effect, extended joule heating, local reactions (limited spread) – 4 | 4 | 54.99418 | 10000 | 40 | 26.31707 | 26.84379 | 12.66667 | 76.32388 | 113.0265 | 0.142
52 | 489.087 | 17.634 | 3.509 | [7 empty] | Moderate effect, extended joule heating, local reactions (limited spread) – 4 | 4 | 54.99418 | 10000 | 40 | 26.31707 | 26.84379 | 12.66667 | 76.32388 | 113.0265 | 0.142
52 | 489.188 | 17.568 | 3.507 | [7 empty] | Moderate effect, extended joule heating, local reactions (limited spread) – 4 | 4 | 54.99418 | 10000 | 40 | 26.31707 | 26.84379 | 12.66667 | 76.32388 | 113.0265 | 0.142
52 | 489.287 | 17.595 | 3.509 | [7 empty] | Moderate effect, extended joule heating, local reactions (limited spread) – 4 | 4 | 54.99418 | 10000 | 40 | 26.31707 | 26.84379 | 12.66667 | 76.32388 | 113.0265 | 0.142
52 | 489.388 | 17.706 | 3.508 | [7 empty] | Moderate effect, extended joule heating, local reactions (limited spread) – 4 | 4 | 54.99418 | 10000 | 40 | 26.31707 | 26.84379 | 12.66667 | 76.32388 | 113.0265 | 0.142
52 | 489.489 | 17.622 | 3.508 | [7 empty] | Moderate effect, extended joule heating, local reactions (limited spread) – 4 | 4 | 54.99418 | 10000 | 40 | 26.31707 | 26.84379 | 12.66667 | 76.32388 | 113.0265 | 0.142
52 | 489.587 | 17.568 | 3.508 | [7 empty] | Moderate effect, extended joule heating, local reactions (limited spread) – 4 | 4 | 54.99418 | 10000 | 40 | 26.31707 | 26.84379 | 12.66667 | 76.32388 | 113.0265 | 0.142
52 | 489.688 | 17.519 | 3.508 | [7 empty] | Moderate effect, extended joule heating, local reactions (limited spread) – 4 | 4 | 54.99418 | 10000 | 40 | 26.31707 | 26.84379 | 12.66667 | 76.32388 | 113.0265 | 0.142
52 | 489.787 | 17.666 | 3.508 | [7 empty] | Moderate effect, extended joule heating, local reactions (limited spread) – 4 | 4 | 54.99418 | 10000 | 40 | 26.31707 | 26.84379 | 12.66667 | 76.32388 | 113.0265 | 0.142
52 | 489.889 | 17.807 | 3.507 | [7 empty] | Moderate effect, extended joule heating, local reactions (limited spread) – 4 | 4 | 54.99418 | 10000 | 40 | 26.31707 | 26.84379 | 12.66667 | 76.32388 | 113.0265 | 0.142
52 | 489.993 | 17.699 | 3.508 | [7 empty] | Moderate effect, extended joule heating, local reactions (limited spread) – 4 | 4 | 54.99418 | 10000 | 40 | 26.31707 | 26.84379 | 12.66667 | 76.32388 | 113.0265 | 0.142
52 | 490.088 | 17.668 | 3.507 | [7 empty] | Moderate effect, extended joule heating, local reactions (limited spread) – 4 | 4 | 54.99418 | 10000 | 40 | 26.31707 | 26.84379 | 12.66667 | 76.32388 | 113.0265 | 0.142
52 | 490.188 | 17.769 | 3.509 | [7 empty] | Moderate effect, extended joule heating, local reactions (limited spread) – 4 | 4 | 54.99418 | 10000 | 40 | 26.31707 | 26.84379 | 12.66667 | 76.32388 | 113.0265 | 0.142
52 | 490.287 | 17.743 | 3.507 | [7 empty] | Moderate effect, extended joule heating, local reactions (limited spread) – 4 | 4 | 54.99418 | 10000 | 40 | 26.31707 | 26.84379 | 12.66667 | 76.32388 | 113.0265 | 0.142
52 | 490.387 | 17.749 | 3.508 | [7 empty] | Moderate effect, extended joule heating, local reactions (limited spread) – 4 | 4 | 54.99418 | 10000 | 40 | 26.31707 | 26.84379 | 12.66667 | 76.32388 | 113.0265 | 0.142
52 | 490.489 | 17.639 | 3.507 | [7 empty] | Moderate effect, extended joule heating, local reactions (limited spread) – 4 | 4 | 54.99418 | 10000 | 40 | 26.31707 | 26.84379 | 12.66667 | 76.32388 | 113.0265 | 0.142
52 | 490.588 | 17.659 | 3.507 | [7 empty] | Moderate effect, extended joule heating, local reactions (limited spread) – 4 | 4 | 54.99418 | 10000 | 40 | 26.31707 | 26.84379 | 12.66667 | 76.32388 | 113.0265 | 0.142
52 | 490.688 | 17.605 | 3.507 | [7 empty] | Moderate effect, extended joule heating, local reactions (limited spread) – 4 | 4 | 54.99418 | 10000 | 40 | 26.31707 | 26.84379 | 12.66667 | 76.32388 | 113.0265 | 0.142
52 | 490.787 | 17.622 | 3.507 | [7 empty] | Moderate effect, extended joule heating, local reactions (limited spread) – 4 | 4 | 54.99418 | 10000 | 40 | 26.31707 | 26.84379 | 12.66667 | 76.32388 | 113.0265 | 0.142
52 | 490.888 | 17.543 | 3.507 | [7 empty] | Moderate effect, extended joule heating, local reactions (limited spread) – 4 | 4 | 54.99418 | 10000 | 40 | 26.31707 | 26.84379 | 12.66667 | 76.32388 | 113.0265 | 0.142
52 | 490.987 | 17.645 | 3.507 | [7 empty] | Moderate effect, extended joule heating, local reactions (limited spread) – 4 | 4 | 54.99418 | 10000 | 40 | 26.31707 | 26.84379 | 12.66667 | 76.32388 | 113.0265 | 0.142
52 | 491.088 | 17.73 | 3.507 | [7 empty] | Moderate effect, extended joule heating, local reactions (limited spread) – 4 | 4 | 54.99418 | 10000 | 40 | 26.31707 | 26.84379 | 12.66667 | 76.32388 | 113.0265 | 0.142
52 | 491.189 | 17.593 | 3.506 | [7 empty] | Moderate effect, extended joule heating, local reactions (limited spread) – 4 | 4 | 54.99418 | 10000 | 40 | 26.31707 | 26.84379 | 12.66667 | 76.32388 | 113.0265 | 0.142
52 | 491.289 | 17.678 | 3.508 | [7 empty] | Moderate effect, extended joule heating, local reactions (limited spread) – 4 | 4 | 54.99418 | 10000 | 40 | 26.31707 | 26.84379 | 12.66667 | 76.32388 | 113.0265 | 0.142
52 | 491.388 | 17.448 | 3.507 | [7 empty] | Moderate effect, extended joule heating, local reactions (limited spread) – 4 | 4 | 54.99418 | 10000 | 40 | 26.31707 | 26.84379 | 12.66667 | 76.32388 | 113.0265 | 0.142
52 | 491.489 | 17.545 | 3.507 | [7 empty] | Moderate effect, extended joule heating, local reactions (limited spread) – 4 | 4 | 54.99418 | 10000 | 40 | 26.31707 | 26.84379 | 12.66667 | 76.32388 | 113.0265 | 0.142
52 | 491.588 | 17.552 | 3.507 | [7 empty] | Moderate effect, extended joule heating, local reactions (limited spread) – 4 | 4 | 54.99418 | 10000 | 40 | 26.31707 | 26.84379 | 12.66667 | 76.32388 | 113.0265 | 0.142
52 | 491.687 | 17.659 | 3.507 | [7 empty] | Moderate effect, extended joule heating, local reactions (limited spread) – 4 | 4 | 54.99418 | 10000 | 40 | 26.31707 | 26.84379 | 12.66667 | 76.32388 | 113.0265 | 0.142
52 | 491.788 | 17.724 | 3.507 | [7 empty] | Moderate effect, extended joule heating, local reactions (limited spread) – 4 | 4 | 54.99418 | 10000 | 40 | 26.31707 | 26.84379 | 12.66667 | 76.32388 | 113.0265 | 0.142
52 | 491.889 | 17.827 | 3.506 | [7 empty] | Moderate effect, extended joule heating, local reactions (limited spread) – 4 | 4 | 54.99418 | 10000 | 40 | 26.31707 | 26.84379 | 12.66667 | 76.32388 | 113.0265 | 0.142
52 | 491.988 | 17.63 | 3.51 | [7 empty] | Moderate effect, extended joule heating, local reactions (limited spread) – 4 | 4 | 54.99418 | 10000 | 40 | 26.31707 | 26.84379 | 12.66667 | 76.32388 | 113.0265 | 0.142
52 | 492.087 | 17.576 | 3.507 | [7 empty] | Moderate effect, extended joule heating, local reactions (limited spread) – 4 | 4 | 54.99418 | 10000 | 40 | 26.31707 | 26.84379 | 12.66667 | 76.32388 | 113.0265 | 0.142
52 | 492.187 | 17.401 | 3.506 | [7 empty] | Moderate effect, extended joule heating, local reactions (limited spread) – 4 | 4 | 54.99418 | 10000 | 40 | 26.31707 | 26.84379 | 12.66667 | 76.32388 | 113.0265 | 0.142
52 | 492.287 | 17.437 | 3.507 | [7 empty] | Moderate effect, extended joule heating, local reactions (limited spread) – 4 | 4 | 54.99418 | 10000 | 40 | 26.31707 | 26.84379 | 12.66667 | 76.32388 | 113.0265 | 0.142
52 | 492.387 | 17.587 | 3.507 | [7 empty] | Moderate effect, extended joule heating, local reactions (limited spread) – 4 | 4 | 54.99418 | 10000 | 40 | 26.31707 | 26.84379 | 12.66667 | 76.32388 | 113.0265 | 0.142
52 | 492.488 | 17.598 | 3.507 | [7 empty] | Moderate effect, extended joule heating, local reactions (limited spread) – 4 | 4 | 54.99418 | 10000 | 40 | 26.31707 | 26.84379 | 12.66667 | 76.32388 | 113.0265 | 0.142
52 | 492.587 | 17.715 | 3.507 | [7 empty] | Moderate effect, extended joule heating, local reactions (limited spread) – 4 | 4 | 54.99418 | 10000 | 40 | 26.31707 | 26.84379 | 12.66667 | 76.32388 | 113.0265 | 0.142
52 | 492.688 | 17.533 | 3.507 | [7 empty] | Moderate effect, extended joule heating, local reactions (limited spread) – 4 | 4 | 54.99418 | 10000 | 40 | 26.31707 | 26.84379 | 12.66667 | 76.32388 | 113.0265 | 0.142
52 | 492.787 | 17.5 | 3.507 | [7 empty] | Moderate effect, extended joule heating, local reactions (limited spread) – 4 | 4 | 54.99418 | 10000 | 40 | 26.31707 | 26.84379 | 12.66667 | 76.32388 | 113.0265 | 0.142
52 | 492.889 | 17.619 | 3.507 | [7 empty] | Moderate effect, extended joule heating, local reactions (limited spread) – 4 | 4 | 54.99418 | 10000 | 40 | 26.31707 | 26.84379 | 12.66667 | 76.32388 | 113.0265 | 0.142
52 | 492.987 | 17.604 | 3.505 | [7 empty] | Moderate effect, extended joule heating, local reactions (limited spread) – 4 | 4 | 54.99418 | 10000 | 40 | 26.31707 | 26.84379 | 12.66667 | 76.32388 | 113.0265 | 0.142
52 | 493.087 | 17.548 | 3.507 | [7 empty] | Moderate effect, extended joule heating, local reactions (limited spread) – 4 | 4 | 54.99418 | 10000 | 40 | 26.31707 | 26.84379 | 12.66667 | 76.32388 | 113.0265 | 0.142
52 | 493.188 | 17.737 | 3.508 | [7 empty] | Moderate effect, extended joule heating, local reactions (limited spread) – 4 | 4 | 54.99418 | 10000 | 40 | 26.31707 | 26.84379 | 12.66667 | 76.32388 | 113.0265 | 0.142
52 | 493.287 | 17.706 | 3.508 | [7 empty] | Moderate effect, extended joule heating, local reactions (limited spread) – 4 | 4 | 54.99418 | 10000 | 40 | 26.31707 | 26.84379 | 12.66667 | 76.32388 | 113.0265 | 0.142
52 | 493.387 | 17.523 | 3.507 | [7 empty] | Moderate effect, extended joule heating, local reactions (limited spread) – 4 | 4 | 54.99418 | 10000 | 40 | 26.31707 | 26.84379 | 12.66667 | 76.32388 | 113.0265 | 0.142
52 | 493.489 | 17.742 | 3.507 | [7 empty] | Moderate effect, extended joule heating, local reactions (limited spread) – 4 | 4 | 54.99418 | 10000 | 40 | 26.31707 | 26.84379 | 12.66667 | 76.32388 | 113.0265 | 0.142
52 | 493.587 | 17.676 | 3.507 | [7 empty] | Moderate effect, extended joule heating, local reactions (limited spread) – 4 | 4 | 54.99418 | 10000 | 40 | 26.31707 | 26.84379 | 12.66667 | 76.32388 | 113.0265 | 0.142
52 | 493.687 | 17.661 | 3.507 | [7 empty] | Moderate effect, extended joule heating, local reactions (limited spread) – 4 | 4 | 54.99418 | 10000 | 40 | 26.31707 | 26.84379 | 12.66667 | 76.32388 | 113.0265 | 0.142
52 | 493.788 | 17.677 | 3.507 | [7 empty] | Moderate effect, extended joule heating, local reactions (limited spread) – 4 | 4 | 54.99418 | 10000 | 40 | 26.31707 | 26.84379 | 12.66667 | 76.32388 | 113.0265 | 0.142
52 | 493.889 | 17.747 | 3.506 | [7 empty] | Moderate effect, extended joule heating, local reactions (limited spread) – 4 | 4 | 54.99418 | 10000 | 40 | 26.31707 | 26.84379 | 12.66667 | 76.32388 | 113.0265 | 0.142
52 | 493.988 | 17.766 | 3.507 | [7 empty] | Moderate effect, extended joule heating, local reactions (limited spread) – 4 | 4 | 54.99418 | 10000 | 40 | 26.31707 | 26.84379 | 12.66667 | 76.32388 | 113.0265 | 0.142
52 | 494.088 | 17.666 | 3.506 | [7 empty] | Moderate effect, extended joule heating, local reactions (limited spread) – 4 | 4 | 54.99418 | 10000 | 40 | 26.31707 | 26.84379 | 12.66667 | 76.32388 | 113.0265 | 0.142
52 | 494.188 | 17.692 | 3.509 | [7 empty] | Moderate effect, extended joule heating, local reactions (limited spread) – 4 | 4 | 54.99418 | 10000 | 40 | 26.31707 | 26.84379 | 12.66667 | 76.32388 | 113.0265 | 0.142
52 | 494.287 | 17.768 | 3.506 | [7 empty] | Moderate effect, extended joule heating, local reactions (limited spread) – 4 | 4 | 54.99418 | 10000 | 40 | 26.31707 | 26.84379 | 12.66667 | 76.32388 | 113.0265 | 0.142
52 | 494.387 | 17.698 | 3.506 | [7 empty] | Moderate effect, extended joule heating, local reactions (limited spread) – 4 | 4 | 54.99418 | 10000 | 40 | 26.31707 | 26.84379 | 12.66667 | 76.32388 | 113.0265 | 0.142
52 | 494.487 | 17.67 | 3.506 | [7 empty] | Moderate effect, extended joule heating, local reactions (limited spread) – 4 | 4 | 54.99418 | 10000 | 40 | 26.31707 | 26.84379 | 12.66667 | 76.32388 | 113.0265 | 0.142
52 | 494.609 | 17.66 | 3.506 | [7 empty] | Moderate effect, extended joule heating, local reactions (limited spread) – 4 | 4 | 54.99418 | 10000 | 40 | 26.31707 | 26.84379 | 12.66667 | 76.32388 | 113.0265 | 0.142
52 | 494.688 | 17.601 | 3.507 | [7 empty] | Moderate effect, extended joule heating, local reactions (limited spread) – 4 | 4 | 54.99418 | 10000 | 40 | 26.31707 | 26.84379 | 12.66667 | 76.32388 | 113.0265 | 0.142
52 | 494.788 | 17.645 | 3.506 | [7 empty] | Moderate effect, extended joule heating, local reactions (limited spread) – 4 | 4 | 54.99418 | 10000 | 40 | 26.31707 | 26.84379 | 12.66667 | 76.32388 | 113.0265 | 0.142
52 | 494.888 | 17.694 | 3.505 | [7 empty] | Moderate effect, extended joule heating, local reactions (limited spread) – 4 | 4 | 54.99418 | 10000 | 40 | 26.31707 | 26.84379 | 12.66667 | 76.32388 | 113.0265 | 0.142
52 | 494.989 | 17.615 | 3.506 | [7 empty] | Moderate effect, extended joule heating, local reactions (limited spread) – 4 | 4 | 54.99418 | 10000 | 40 | 26.31707 | 26.84379 | 12.66667 | 76.32388 | 113.0265 | 0.142
52 | 495.088 | 17.568 | 3.506 | [7 empty] | Moderate effect, extended joule heating, local reactions (limited spread) – 4 | 4 | 54.99418 | 10000 | 40 | 26.31707 | 26.84379 | 12.66667 | 76.32388 | 113.0265 | 0.142
52 | 495.188 | 17.646 | 3.506 | [7 empty] | Moderate effect, extended joule heating, local reactions (limited spread) – 4 | 4 | 54.99418 | 10000 | 40 | 26.31707 | 26.84379 | 12.66667 | 76.32388 | 113.0265 | 0.142
52 | 495.289 | 17.757 | 3.506 | [7 empty] | Moderate effect, extended joule heating, local reactions (limited spread) – 4 | 4 | 54.99418 | 10000 | 40 | 26.31707 | 26.84379 | 12.66667 | 76.32388 | 113.0265 | 0.142
52 | 495.388 | 17.793 | 3.506 | [7 empty] | Moderate effect, extended joule heating, local reactions (limited spread) – 4 | 4 | 54.99418 | 10000 | 40 | 26.31707 | 26.84379 | 12.66667 | 76.32388 | 113.0265 | 0.142
52 | 495.488 | 17.791 | 3.506 | [7 empty] | Moderate effect, extended joule heating, local reactions (limited spread) – 4 | 4 | 54.99418 | 10000 | 40 | 26.31707 | 26.84379 | 12.66667 | 76.32388 | 113.0265 | 0.142
52 | 495.587 | 17.861 | 3.506 | [7 empty] | Moderate effect, extended joule heating, local reactions (limited spread) – 4 | 4 | 54.99418 | 10000 | 40 | 26.31707 | 26.84379 | 12.66667 | 76.32388 | 113.0265 | 0.142
52 | 495.688 | 17.654 | 3.506 | [7 empty] | Moderate effect, extended joule heating, local reactions (limited spread) – 4 | 4 | 54.99418 | 10000 | 40 | 26.31707 | 26.84379 | 12.66667 | 76.32388 | 113.0265 | 0.142
52 | 495.787 | 17.622 | 3.506 | [7 empty] | Moderate effect, extended joule heating, local reactions (limited spread) – 4 | 4 | 54.99418 | 10000 | 40 | 26.31707 | 26.84379 | 12.66667 | 76.32388 | 113.0265 | 0.142
52 | 495.889 | 17.708 | 3.505 | [7 empty] | Moderate effect, extended joule heating, local reactions (limited spread) – 4 | 4 | 54.99418 | 10000 | 40 | 26.31707 | 26.84379 | 12.66667 | 76.32388 | 113.0265 | 0.142
52 | 495.989 | 17.662 | 3.506 | [7 empty] | Moderate effect, extended joule heating, local reactions (limited spread) – 4 | 4 | 54.99418 | 10000 | 40 | 26.31707 | 26.84379 | 12.66667 | 76.32388 | 113.0265 | 0.142
52 | 496.09 | 17.579 | 3.505 | [7 empty] | Moderate effect, extended joule heating, local reactions (limited spread) – 4 | 4 | 54.99418 | 10000 | 40 | 26.31707 | 26.84379 | 12.66667 | 76.32388 | 113.0265 | 0.142
52 | 496.188 | 17.692 | 3.505 | [7 empty] | Moderate effect, extended joule heating, local reactions (limited spread) – 4 | 4 | 54.99418 | 10000 | 40 | 26.31707 | 26.84379 | 12.66667 | 76.32388 | 113.0265 | 0.142
52 | 496.289 | 17.633 | 3.506 | [7 empty] | Moderate effect, extended joule heating, local reactions (limited spread) – 4 | 4 | 54.99418 | 10000 | 40 | 26.31707 | 26.84379 | 12.66667 | 76.32388 | 113.0265 | 0.142
52 | 496.387 | 17.806 | 3.506 | [7 empty] | Moderate effect, extended joule heating, local reactions (limited spread) – 4 | 4 | 54.99418 | 10000 | 40 | 26.31707 | 26.84379 | 12.66667 | 76.32388 | 113.0265 | 0.142
52 | 496.487 | 17.57 | 3.506 | [7 empty] | Moderate effect, extended joule heating, local reactions (limited spread) – 4 | 4 | 54.99418 | 10000 | 40 | 26.31707 | 26.84379 | 12.66667 | 76.32388 | 113.0265 | 0.142
52 | 496.587 | 17.567 | 3.506 | [7 empty] | Moderate effect, extended joule heating, local reactions (limited spread) – 4 | 4 | 54.99418 | 10000 | 40 | 26.31707 | 26.84379 | 12.66667 | 76.32388 | 113.0265 | 0.142
52 | 496.689 | 17.803 | 3.506 | [7 empty] | Moderate effect, extended joule heating, local reactions (limited spread) – 4 | 4 | 54.99418 | 10000 | 40 | 26.31707 | 26.84379 | 12.66667 | 76.32388 | 113.0265 | 0.142
52 | 496.788 | 17.767 | 3.506 | [7 empty] | Moderate effect, extended joule heating, local reactions (limited spread) – 4 | 4 | 54.99418 | 10000 | 40 | 26.31707 | 26.84379 | 12.66667 | 76.32388 | 113.0265 | 0.142
52 | 496.888 | 17.665 | 3.506 | [7 empty] | Moderate effect, extended joule heating, local reactions (limited spread) – 4 | 4 | 54.99418 | 10000 | 40 | 26.31707 | 26.84379 | 12.66667 | 76.32388 | 113.0265 | 0.142
52 | 496.988 | 17.727 | 3.506 | [7 empty] | Moderate effect, extended joule heating, local reactions (limited spread) – 4 | 4 | 54.99418 | 10000 | 40 | 26.31707 | 26.84379 | 12.66667 | 76.32388 | 113.0265 | 0.142
52 | 497.094 | 17.738 | 3.507 | [7 empty] | Moderate effect, extended joule heating, local reactions (limited spread) – 4 | 4 | 54.99418 | 10000 | 40 | 26.31707 | 26.84379 | 12.66667 | 76.32388 | 113.0265 | 0.142
52 | 497.187 | 17.719 | 3.505 | [7 empty] | Moderate effect, extended joule heating, local reactions (limited spread) – 4 | 4 | 54.99418 | 10000 | 40 | 26.31707 | 26.84379 | 12.66667 | 76.32388 | 113.0265 | 0.142
52 | 497.288 | 17.702 | 3.505 | [7 empty] | Moderate effect, extended joule heating, local reactions (limited spread) – 4 | 4 | 54.99418 | 10000 | 40 | 26.31707 | 26.84379 | 12.66667 | 76.32388 | 113.0265 | 0.142
52 | 497.387 | 17.7 | 3.505 | [7 empty] | Moderate effect, extended joule heating, local reactions (limited spread) – 4 | 4 | 54.99418 | 10000 | 40 | 26.31707 | 26.84379 | 12.66667 | 76.32388 | 113.0265 | 0.142
52 | 497.488 | 17.694 | 3.505 | [7 empty] | Moderate effect, extended joule heating, local reactions (limited spread) – 4 | 4 | 54.99418 | 10000 | 40 | 26.31707 | 26.84379 | 12.66667 | 76.32388 | 113.0265 | 0.142
52 | 497.588 | 17.714 | 3.505 | [7 empty] | Moderate effect, extended joule heating, local reactions (limited spread) – 4 | 4 | 54.99418 | 10000 | 40 | 26.31707 | 26.84379 | 12.66667 | 76.32388 | 113.0265 | 0.142
52 | 497.687 | 17.716 | 3.505 | [7 empty] | Moderate effect, extended joule heating, local reactions (limited spread) – 4 | 4 | 54.99418 | 10000 | 40 | 26.31707 | 26.84379 | 12.66667 | 76.32388 | 113.0265 | 0.142
52 | 497.787 | 17.679 | 3.505 | [7 empty] | Moderate effect, extended joule heating, local reactions (limited spread) – 4 | 4 | 54.99418 | 10000 | 40 | 26.31707 | 26.84379 | 12.66667 | 76.32388 | 113.0265 | 0.142
52 | 497.89 | 17.735 | 3.506 | [7 empty] | Moderate effect, extended joule heating, local reactions (limited spread) – 4 | 4 | 54.99418 | 10000 | 40 | 26.31707 | 26.84379 | 12.66667 | 76.32388 | 113.0265 | 0.142
52 | 497.988 | 17.687 | 3.505 | [7 empty] | Moderate effect, extended joule heating, local reactions (limited spread) – 4 | 4 | 54.99418 | 10000 | 40 | 26.31707 | 26.84379 | 12.66667 | 76.32388 | 113.0265 | 0.142
52 | 498.104 | 17.737 | 3.506 | [7 empty] | Moderate effect, extended joule heating, local reactions (limited spread) – 4 | 4 | 54.99418 | 10000 | 40 | 26.31707 | 26.84379 | 12.66667 | 76.32388 | 113.0265 | 0.142
52 | 498.188 | 17.739 | 3.505 | [7 empty] | Moderate effect, extended joule heating, local reactions (limited spread) – 4 | 4 | 54.99418 | 10000 | 40 | 26.31707 | 26.84379 | 12.66667 | 76.32388 | 113.0265 | 0.142
52 | 498.288 | 17.701 | 3.505 | [7 empty] | Moderate effect, extended joule heating, local reactions (limited spread) – 4 | 4 | 54.99418 | 10000 | 40 | 26.31707 | 26.84379 | 12.66667 | 76.32388 | 113.0265 | 0.142
52 | 498.389 | 17.623 | 3.505 | [7 empty] | Moderate effect, extended joule heating, local reactions (limited spread) – 4 | 4 | 54.99418 | 10000 | 40 | 26.31707 | 26.84379 | 12.66667 | 76.32388 | 113.0265 | 0.142
52 | 498.488 | 17.706 | 3.505 | [7 empty] | Moderate effect, extended joule heating, local reactions (limited spread) – 4 | 4 | 54.99418 | 10000 | 40 | 26.31707 | 26.84379 | 12.66667 | 76.32388 | 113.0265 | 0.142
52 | 498.59 | 17.601 | 3.505 | [7 empty] | Moderate effect, extended joule heating, local reactions (limited spread) – 4 | 4 | 54.99418 | 10000 | 40 | 26.31707 | 26.84379 | 12.66667 | 76.32388 | 113.0265 | 0.142
52 | 498.689 | 17.524 | 3.505 | [7 empty] | Moderate effect, extended joule heating, local reactions (limited spread) – 4 | 4 | 54.99418 | 10000 | 40 | 26.31707 | 26.84379 | 12.66667 | 76.32388 | 113.0265 | 0.142
52 | 498.789 | 17.603 | 3.505 | [7 empty] | Moderate effect, extended joule heating, local reactions (limited spread) – 4 | 4 | 54.99418 | 10000 | 40 | 26.31707 | 26.84379 | 12.66667 | 76.32388 | 113.0265 | 0.142
52 | 498.89 | 17.617 | 3.505 | [7 empty] | Moderate effect, extended joule heating, local reactions (limited spread) – 4 | 4 | 54.99418 | 10000 | 40 | 26.31707 | 26.84379 | 12.66667 | 76.32388 | 113.0265 | 0.142
52 | 498.988 | 17.631 | 3.505 | [7 empty] | Moderate effect, extended joule heating, local reactions (limited spread) – 4 | 4 | 54.99418 | 10000 | 40 | 26.31707 | 26.84379 | 12.66667 | 76.32388 | 113.0265 | 0.142
52 | 499.088 | 17.448 | 3.504 | [7 empty] | Moderate effect, extended joule heating, local reactions (limited spread) – 4 | 4 | 54.99418 | 10000 | 40 | 26.31707 | 26.84379 | 12.66667 | 76.32388 | 113.0265 | 0.142
52 | 499.189 | 17.518 | 3.505 | [7 empty] | Moderate effect, extended joule heating, local reactions (limited spread) – 4 | 4 | 54.99418 | 10000 | 40 | 26.31707 | 26.84379 | 12.66667 | 76.32388 | 113.0265 | 0.142
52 | 499.288 | 17.63 | 3.505 | [7 empty] | Moderate effect, extended joule heating, local reactions (limited spread) – 4 | 4 | 54.99418 | 10000 | 40 | 26.31707 | 26.84379 | 12.66667 | 76.32388 | 113.0265 | 0.142
52 | 499.388 | 17.686 | 3.505 | [7 empty] | Moderate effect, extended joule heating, local reactions (limited spread) – 4 | 4 | 54.99418 | 10000 | 40 | 26.31707 | 26.84379 | 12.66667 | 76.32388 | 113.0265 | 0.142
52 | 499.488 | 17.67 | 3.504 | [7 empty] | Moderate effect, extended joule heating, local reactions (limited spread) – 4 | 4 | 54.99418 | 10000 | 40 | 26.31707 | 26.84379 | 12.66667 | 76.32388 | 113.0265 | 0.142
52 | 499.59 | 17.601 | 3.504 | [7 empty] | Moderate effect, extended joule heating, local reactions (limited spread) – 4 | 4 | 54.99418 | 10000 | 40 | 26.31707 | 26.84379 | 12.66667 | 76.32388 | 113.0265 | 0.142
52 | 499.69 | 17.802 | 3.504 | [7 empty] | Moderate effect, extended joule heating, local reactions (limited spread) – 4 | 4 | 54.99418 | 10000 | 40 | 26.31707 | 26.84379 | 12.66667 | 76.32388 | 113.0265 | 0.142
52 | 499.789 | 17.648 | 3.504 | [7 empty] | Moderate effect, extended joule heating, local reactions (limited spread) – 4 | 4 | 54.99418 | 10000 | 40 | 26.31707 | 26.84379 | 12.66667 | 76.32388 | 113.0265 | 0.142
52 | 499.891 | 17.615 | 3.505 | [7 empty] | Moderate effect, extended joule heating, local reactions (limited spread) – 4 | 4 | 54.99418 | 10000 | 40 | 26.31707 | 26.84379 | 12.66667 | 76.32388 | 113.0265 | 0.142
52 | 499.99 | 17.622 | 3.504 | [7 empty] | Moderate effect, extended joule heating, local reactions (limited spread) – 4 | 4 | 54.99418 | 10000 | 40 | 26.31707 | 26.84379 | 12.66667 | 76.32388 | 113.0265 | 0.142
52 | 500.089 | 17.584 | 3.503 | [7 empty] | Moderate effect, extended joule heating, local reactions (limited spread) – 4 | 4 | 54.99418 | 10000 | 40 | 26.31707 | 26.84379 | 12.66667 | 76.32388 | 113.0265 | 0.142
52 | 500.189 | 17.697 | 3.504 | [7 empty] | Moderate effect, extended joule heating, local reactions (limited spread) – 4 | 4 | 54.99418 | 10000 | 40 | 26.31707 | 26.84379 | 12.66667 | 76.32388 | 113.0265 | 0.142
52 | 500.289 | 17.806 | 3.503 | [7 empty] | Moderate effect, extended joule heating, local reactions (limited spread) – 4 | 4 | 54.99418 | 10000 | 40 | 26.31707 | 26.84379 | 12.66667 | 76.32388 | 113.0265 | 0.142
52 | 500.389 | 17.595 | 3.504 | [7 empty] | Moderate effect, extended joule heating, local reactions (limited spread) – 4 | 4 | 54.99418 | 10000 | 40 | 26.31707 | 26.84379 | 12.66667 | 76.32388 | 113.0265 | 0.142
52 | 500.488 | 17.588 | 3.504 | [7 empty] | Moderate effect, extended joule heating, local reactions (limited spread) – 4 | 4 | 54.99418 | 10000 | 40 | 26.31707 | 26.84379 | 12.66667 | 76.32388 | 113.0265 | 0.142
52 | 500.589 | 17.549 | 3.503 | [7 empty] | Moderate effect, extended joule heating, local reactions (limited spread) – 4 | 4 | 54.99418 | 10000 | 40 | 26.31707 | 26.84379 | 12.66667 | 76.32388 | 113.0265 | 0.142
52 | 500.69 | 17.497 | 3.503 | [7 empty] | Moderate effect, extended joule heating, local reactions (limited spread) – 4 | 4 | 54.99418 | 10000 | 40 | 26.31707 | 26.84379 | 12.66667 | 76.32388 | 113.0265 | 0.142
52 | 500.789 | 17.613 | 3.501 | [7 empty] | Moderate effect, extended joule heating, local reactions (limited spread) – 4 | 4 | 54.99418 | 10000 | 40 | 26.31707 | 26.84379 | 12.66667 | 76.32388 | 113.0265 | 0.142
52 | 500.891 | 17.481 | 3.504 | [7 empty] | Moderate effect, extended joule heating, local reactions (limited spread) – 4 | 4 | 54.99418 | 10000 | 40 | 26.31707 | 26.84379 | 12.66667 | 76.32388 | 113.0265 | 0.142
52 | 500.988 | 17.61 | 3.503 | [7 empty] | Moderate effect, extended joule heating, local reactions (limited spread) – 4 | 4 | 54.99418 | 10000 | 40 | 26.31707 | 26.84379 | 12.66667 | 76.32388 | 113.0265 | 0.142
52 | 501.089 | 17.693 | 3.501 | [7 empty] | Moderate effect, extended joule heating, local reactions (limited spread) – 4 | 4 | 54.99418 | 10000 | 40 | 26.31707 | 26.84379 | 12.66667 | 76.32388 | 113.0265 | 0.142
52 | 501.188 | 17.719 | 3.503 | [7 empty] | Moderate effect, extended joule heating, local reactions (limited spread) – 4 | 4 | 54.99418 | 10000 | 40 | 26.31707 | 26.84379 | 12.66667 | 76.32388 | 113.0265 | 0.142
52 | 501.288 | 17.685 | 3.502 | [7 empty] | Moderate effect, extended joule heating, local reactions (limited spread) – 4 | 4 | 54.99418 | 10000 | 40 | 26.31707 | 26.84379 | 12.66667 | 76.32388 | 113.0265 | 0.142
52 | 501.389 | 17.625 | 3.503 | [7 empty] | Moderate effect, extended joule heating, local reactions (limited spread) – 4 | 4 | 54.99418 | 10000 | 40 | 26.31707 | 26.84379 | 12.66667 | 76.32388 | 113.0265 | 0.142
52 | 501.489 | 17.579 | 3.502 | [7 empty] | Moderate effect, extended joule heating, local reactions (limited spread) – 4 | 4 | 54.99418 | 10000 | 40 | 26.31707 | 26.84379 | 12.66667 | 76.32388 | 113.0265 | 0.142
52 | 501.589 | 17.544 | 3.502 | [7 empty] | Moderate effect, extended joule heating, local reactions (limited spread) – 4 | 4 | 54.99418 | 10000 | 40 | 26.31707 | 26.84379 | 12.66667 | 76.32388 | 113.0265 | 0.142
52 | 501.689 | 17.611 | 3.502 | [7 empty] | Moderate effect, extended joule heating, local reactions (limited spread) – 4 | 4 | 54.99418 | 10000 | 40 | 26.31707 | 26.84379 | 12.66667 | 76.32388 | 113.0265 | 0.142
52 | 501.788 | 17.493 | 3.5 | [7 empty] | Moderate effect, extended joule heating, local reactions (limited spread) – 4 | 4 | 54.99418 | 10000 | 40 | 26.31707 | 26.84379 | 12.66667 | 76.32388 | 113.0265 | 0.142
52 | 501.89 | 17.453 | 3.503 | [7 empty] | Moderate effect, extended joule heating, local reactions (limited spread) – 4 | 4 | 54.99418 | 10000 | 40 | 26.31707 | 26.84379 | 12.66667 | 76.32388 | 113.0265 | 0.142
52 | 501.989 | 17.476 | 3.502 | [7 empty] | Moderate effect, extended joule heating, local reactions (limited spread) – 4 | 4 | 54.99418 | 10000 | 40 | 26.31707 | 26.84379 | 12.66667 | 76.32388 | 113.0265 | 0.142
52 | 502.089 | 17.477 | 3.502 | [7 empty] | Moderate effect, extended joule heating, local reactions (limited spread) – 4 | 4 | 54.99418 | 10000 | 40 | 26.31707 | 26.84379 | 12.66667 | 76.32388 | 113.0265 | 0.142
52 | 502.189 | 17.548 | 3.502 | [7 empty] | Moderate effect, extended joule heating, local reactions (limited spread) – 4 | 4 | 54.99418 | 10000 | 40 | 26.31707 | 26.84379 | 12.66667 | 76.32388 | 113.0265 | 0.142
52 | 502.289 | 17.328 | 3.502 | [7 empty] | Moderate effect, extended joule heating, local reactions (limited spread) – 4 | 4 | 54.99418 | 10000 | 40 | 26.31707 | 26.84379 | 12.66667 | 76.32388 | 113.0265 | 0.142
52 | 502.39 | 17.506 | 3.502 | [7 empty] | Moderate effect, extended joule heating, local reactions (limited spread) – 4 | 4 | 54.99418 | 10000 | 40 | 26.31707 | 26.84379 | 12.66667 | 76.32388 | 113.0265 | 0.142
52 | 502.49 | 17.517 | 3.502 | [7 empty] | Moderate effect, extended joule heating, local reactions (limited spread) – 4 | 4 | 54.99418 | 10000 | 40 | 26.31707 | 26.84379 | 12.66667 | 76.32388 | 113.0265 | 0.142
52 | 502.589 | 17.535 | 3.502 | [7 empty] | Moderate effect, extended joule heating, local reactions (limited spread) – 4 | 4 | 54.99418 | 10000 | 40 | 26.31707 | 26.84379 | 12.66667 | 76.32388 | 113.0265 | 0.142
52 | 502.688 | 17.531 | 3.503 | [7 empty] | Moderate effect, extended joule heating, local reactions (limited spread) – 4 | 4 | 54.99418 | 10000 | 40 | 26.31707 | 26.84379 | 12.66667 | 76.32388 | 113.0265 | 0.142
52 | 502.789 | 17.365 | 3.502 | [7 empty] | Moderate effect, extended joule heating, local reactions (limited spread) – 4 | 4 | 54.99418 | 10000 | 40 | 26.31707 | 26.84379 | 12.66667 | 76.32388 | 113.0265 | 0.142
52 | 502.891 | 17.541 | 3.503 | [7 empty] | Moderate effect, extended joule heating, local reactions (limited spread) – 4 | 4 | 54.99418 | 10000 | 40 | 26.31707 | 26.84379 | 12.66667 | 76.32388 | 113.0265 | 0.142
52 | 502.989 | 17.586 | 3.502 | [7 empty] | Moderate effect, extended joule heating, local reactions (limited spread) – 4 | 4 | 54.99418 | 10000 | 40 | 26.31707 | 26.84379 | 12.66667 | 76.32388 | 113.0265 | 0.142
52 | 503.089 | 17.552 | 3.502 | [7 empty] | Moderate effect, extended joule heating, local reactions (limited spread) – 4 | 4 | 54.99418 | 10000 | 40 | 26.31707 | 26.84379 | 12.66667 | 76.32388 | 113.0265 | 0.142
52 | 503.191 | 17.502 | 3.502 | [7 empty] | Moderate effect, extended joule heating, local reactions (limited spread) – 4 | 4 | 54.99418 | 10000 | 40 | 26.31707 | 26.84379 | 12.66667 | 76.32388 | 113.0265 | 0.142
52 | 503.288 | 17.528 | 3.502 | [7 empty] | Moderate effect, extended joule heating, local reactions (limited spread) – 4 | 4 | 54.99418 | 10000 | 40 | 26.31707 | 26.84379 | 12.66667 | 76.32388 | 113.0265 | 0.142
52 | 503.388 | 17.755 | 3.502 | [7 empty] | Moderate effect, extended joule heating, local reactions (limited spread) – 4 | 4 | 54.99418 | 10000 | 40 | 26.31707 | 26.84379 | 12.66667 | 76.32388 | 113.0265 | 0.142
52 | 503.489 | 17.67 | 3.502 | [7 empty] | Moderate effect, extended joule heating, local reactions (limited spread) – 4 | 4 | 54.99418 | 10000 | 40 | 26.31707 | 26.84379 | 12.66667 | 76.32388 | 113.0265 | 0.142
52 | 503.589 | 17.828 | 3.502 | [7 empty] | Moderate effect, extended joule heating, local reactions (limited spread) – 4 | 4 | 54.99418 | 10000 | 40 | 26.31707 | 26.84379 | 12.66667 | 76.32388 | 113.0265 | 0.142
52 | 503.698 | 17.559 | 3.502 | [7 empty] | Moderate effect, extended joule heating, local reactions (limited spread) – 4 | 4 | 54.99418 | 10000 | 40 | 26.31707 | 26.84379 | 12.66667 | 76.32388 | 113.0265 | 0.142
52 | 503.789 | 17.702 | 3.501 | [7 empty] | Moderate effect, extended joule heating, local reactions (limited spread) – 4 | 4 | 54.99418 | 10000 | 40 | 26.31707 | 26.84379 | 12.66667 | 76.32388 | 113.0265 | 0.142
52 | 503.891 | 17.644 | 3.505 | [7 empty] | Moderate effect, extended joule heating, local reactions (limited spread) – 4 | 4 | 54.99418 | 10000 | 40 | 26.31707 | 26.84379 | 12.66667 | 76.32388 | 113.0265 | 0.142
52 | 503.989 | 17.664 | 3.505 | [7 empty] | Moderate effect, extended joule heating, local reactions (limited spread) – 4 | 4 | 54.99418 | 10000 | 40 | 26.31707 | 26.84379 | 12.66667 | 76.32388 | 113.0265 | 0.142
52 | 504.089 | 17.612 | 3.505 | [7 empty] | Moderate effect, extended joule heating, local reactions (limited spread) – 4 | 4 | 54.99418 | 10000 | 40 | 26.31707 | 26.84379 | 12.66667 | 76.32388 | 113.0265 | 0.142
52 | 504.188 | 17.648 | 3.505 | [7 empty] | Moderate effect, extended joule heating, local reactions (limited spread) – 4 | 4 | 54.99418 | 10000 | 40 | 26.31707 | 26.84379 | 12.66667 | 76.32388 | 113.0265 | 0.142
52 | 504.289 | 17.628 | 3.505 | [7 empty] | Moderate effect, extended joule heating, local reactions (limited spread) – 4 | 4 | 54.99418 | 10000 | 40 | 26.31707 | 26.84379 | 12.66667 | 76.32388 | 113.0265 | 0.142
52 | 504.389 | 17.637 | 3.505 | [7 empty] | Moderate effect, extended joule heating, local reactions (limited spread) – 4 | 4 | 54.99418 | 10000 | 40 | 26.31707 | 26.84379 | 12.66667 | 76.32388 | 113.0265 | 0.142
52 | 504.488 | 17.53 | 3.505 | [7 empty] | Moderate effect, extended joule heating, local reactions (limited spread) – 4 | 4 | 54.99418 | 10000 | 40 | 26.31707 | 26.84379 | 12.66667 | 76.32388 | 113.0265 | 0.142
52 | 504.589 | 17.493 | 3.505 | [7 empty] | Moderate effect, extended joule heating, local reactions (limited spread) – 4 | 4 | 54.99418 | 10000 | 40 | 26.31707 | 26.84379 | 12.66667 | 76.32388 | 113.0265 | 0.142
52 | 504.718 | 17.563 | 3.503 | [7 empty] | Moderate effect, extended joule heating, local reactions (limited spread) – 4 | 4 | 54.99418 | 10000 | 40 | 26.31707 | 26.84379 | 12.66667 | 76.32388 | 113.0265 | 0.142
52 | 504.788 | 17.591 | 3.502 | [7 empty] | Moderate effect, extended joule heating, local reactions (limited spread) – 4 | 4 | 54.99418 | 10000 | 40 | 26.31707 | 26.84379 | 12.66667 | 76.32388 | 113.0265 | 0.142
52 | 504.89 | 17.486 | 3.505 | [7 empty] | Moderate effect, extended joule heating, local reactions (limited spread) – 4 | 4 | 54.99418 | 10000 | 40 | 26.31707 | 26.84379 | 12.66667 | 76.32388 | 113.0265 | 0.142
52 | 504.989 | 17.566 | 3.504 | [7 empty] | Moderate effect, extended joule heating, local reactions (limited spread) – 4 | 4 | 54.99418 | 10000 | 40 | 26.31707 | 26.84379 | 12.66667 | 76.32388 | 113.0265 | 0.142
52 | 505.089 | 17.711 | 3.505 | [7 empty] | Moderate effect, extended joule heating, local reactions (limited spread) – 4 | 4 | 54.99418 | 10000 | 40 | 26.31707 | 26.84379 | 12.66667 | 76.32388 | 113.0265 | 0.142
52 | 505.189 | 17.714 | 3.505 | [7 empty] | Moderate effect, extended joule heating, local reactions (limited spread) – 4 | 4 | 54.99418 | 10000 | 40 | 26.31707 | 26.84379 | 12.66667 | 76.32388 | 113.0265 | 0.142
52 | 505.29 | 17.604 | 3.505 | [7 empty] | Moderate effect, extended joule heating, local reactions (limited spread) – 4 | 4 | 54.99418 | 10000 | 40 | 26.31707 | 26.84379 | 12.66667 | 76.32388 | 113.0265 | 0.142
52 | 505.388 | 17.736 | 3.505 | [7 empty] | Moderate effect, extended joule heating, local reactions (limited spread) – 4 | 4 | 54.99418 | 10000 | 40 | 26.31707 | 26.84379 | 12.66667 | 76.32388 | 113.0265 | 0.142
52 | 505.49 | 17.623 | 3.505 | [7 empty] | Moderate effect, extended joule heating, local reactions (limited spread) – 4 | 4 | 54.99418 | 10000 | 40 | 26.31707 | 26.84379 | 12.66667 | 76.32388 | 113.0265 | 0.142
52 | 505.589 | 17.562 | 3.505 | [7 empty] | Moderate effect, extended joule heating, local reactions (limited spread) – 4 | 4 | 54.99418 | 10000 | 40 | 26.31707 | 26.84379 | 12.66667 | 76.32388 | 113.0265 | 0.142
52 | 505.689 | 17.526 | 3.505 | [7 empty] | Moderate effect, extended joule heating, local reactions (limited spread) – 4 | 4 | 54.99418 | 10000 | 40 | 26.31707 | 26.84379 | 12.66667 | 76.32388 | 113.0265 | 0.142
52 | 505.79 | 17.677 | 3.502 | [7 empty] | Moderate effect, extended joule heating, local reactions (limited spread) – 4 | 4 | 54.99418 | 10000 | 40 | 26.31707 | 26.84379 | 12.66667 | 76.32388 | 113.0265 | 0.142
52 | 505.89 | 17.513 | 3.505 | [7 empty] | Moderate effect, extended joule heating, local reactions (limited spread) – 4 | 4 | 54.99418 | 10000 | 40 | 26.31707 | 26.84379 | 12.66667 | 76.32388 | 113.0265 | 0.142
52 | 505.989 | 17.557 | 3.504 | [7 empty] | Moderate effect, extended joule heating, local reactions (limited spread) – 4 | 4 | 54.99418 | 10000 | 40 | 26.31707 | 26.84379 | 12.66667 | 76.32388 | 113.0265 | 0.142
52 | 506.089 | 17.657 | 3.504 | [7 empty] | Moderate effect, extended joule heating, local reactions (limited spread) – 4 | 4 | 54.99418 | 10000 | 40 | 26.31707 | 26.84379 | 12.66667 | 76.32388 | 113.0265 | 0.142
52 | 506.188 | 17.781 | 3.505 | [7 empty] | Moderate effect, extended joule heating, local reactions (limited spread) – 4 | 4 | 54.99418 | 10000 | 40 | 26.31707 | 26.84379 | 12.66667 | 76.32388 | 113.0265 | 0.142
52 | 506.291 | 17.788 | 3.504 | [7 empty] | Moderate effect, extended joule heating, local reactions (limited spread) – 4 | 4 | 54.99418 | 10000 | 40 | 26.31707 | 26.84379 | 12.66667 | 76.32388 | 113.0265 | 0.142
52 | 506.388 | 17.896 | 3.504 | [7 empty] | Moderate effect, extended joule heating, local reactions (limited spread) – 4 | 4 | 54.99418 | 10000 | 40 | 26.31707 | 26.84379 | 12.66667 | 76.32388 | 113.0265 | 0.142
52 | 506.49 | 17.741 | 3.504 | [7 empty] | Moderate effect, extended joule heating, local reactions (limited spread) – 4 | 4 | 54.99418 | 10000 | 40 | 26.31707 | 26.84379 | 12.66667 | 76.32388 | 113.0265 | 0.142
52 | 506.588 | 17.757 | 3.504 | [7 empty] | Moderate effect, extended joule heating, local reactions (limited spread) – 4 | 4 | 54.99418 | 10000 | 40 | 26.31707 | 26.84379 | 12.66667 | 76.32388 | 113.0265 | 0.142
52 | 506.689 | 17.699 | 3.505 | [7 empty] | Moderate effect, extended joule heating, local reactions (limited spread) – 4 | 4 | 54.99418 | 10000 | 40 | 26.31707 | 26.84379 | 12.66667 | 76.32388 | 113.0265 | 0.142
52 | 506.789 | 17.682 | 3.503 | [7 empty] | Moderate effect, extended joule heating, local reactions (limited spread) – 4 | 4 | 54.99418 | 10000 | 40 | 26.31707 | 26.84379 | 12.66667 | 76.32388 | 113.0265 | 0.142
52 | 506.889 | 17.651 | 3.504 | [7 empty] | Moderate effect, extended joule heating, local reactions (limited spread) – 4 | 4 | 54.99418 | 10000 | 40 | 26.31707 | 26.84379 | 12.66667 | 76.32388 | 113.0265 | 0.142
52 | 506.989 | 17.802 | 3.505 | [7 empty] | Moderate effect, extended joule heating, local reactions (limited spread) – 4 | 4 | 54.99418 | 10000 | 40 | 26.31707 | 26.84379 | 12.66667 | 76.32388 | 113.0265 | 0.142
52 | 507.088 | 17.653 | 3.505 | [7 empty] | Moderate effect, extended joule heating, local reactions (limited spread) – 4 | 4 | 54.99418 | 10000 | 40 | 26.31707 | 26.84379 | 12.66667 | 76.32388 | 113.0265 | 0.142
52 | 507.189 | 17.689 | 3.505 | [7 empty] | Moderate effect, extended joule heating, local reactions (limited spread) – 4 | 4 | 54.99418 | 10000 | 40 | 26.31707 | 26.84379 | 12.66667 | 76.32388 | 113.0265 | 0.142
52 | 507.289 | 17.853 | 3.505 | [7 empty] | Moderate effect, extended joule heating, local reactions (limited spread) – 4 | 4 | 54.99418 | 10000 | 40 | 26.31707 | 26.84379 | 12.66667 | 76.32388 | 113.0265 | 0.142
52 | 507.388 | 17.933 | 3.505 | [7 empty] | Moderate effect, extended joule heating, local reactions (limited spread) – 4 | 4 | 54.99418 | 10000 | 40 | 26.31707 | 26.84379 | 12.66667 | 76.32388 | 113.0265 | 0.142
52 | 507.49 | 17.751 | 3.505 | [7 empty] | Moderate effect, extended joule heating, local reactions (limited spread) – 4 | 4 | 54.99418 | 10000 | 40 | 26.31707 | 26.84379 | 12.66667 | 76.32388 | 113.0265 | 0.142
52 | 507.588 | 17.708 | 3.505 | [7 empty] | Moderate effect, extended joule heating, local reactions (limited spread) – 4 | 4 | 54.99418 | 10000 | 40 | 26.31707 | 26.84379 | 12.66667 | 76.32388 | 113.0265 | 0.142
52 | 507.689 | 17.746 | 3.501 | [7 empty] | Moderate effect, extended joule heating, local reactions (limited spread) – 4 | 4 | 54.99418 | 10000 | 40 | 26.31707 | 26.84379 | 12.66667 | 76.32388 | 113.0265 | 0.142
52 | 507.789 | 17.671 | 3.503 | [7 empty] | Moderate effect, extended joule heating, local reactions (limited spread) – 4 | 4 | 54.99418 | 10000 | 40 | 26.31707 | 26.84379 | 12.66667 | 76.32388 | 113.0265 | 0.142
52 | 507.889 | 17.652 | 3.503 | [7 empty] | Moderate effect, extended joule heating, local reactions (limited spread) – 4 | 4 | 54.99418 | 10000 | 40 | 26.31707 | 26.84379 | 12.66667 | 76.32388 | 113.0265 | 0.142
52 | 507.99 | 17.762 | 3.504 | [7 empty] | Moderate effect, extended joule heating, local reactions (limited spread) – 4 | 4 | 54.99418 | 10000 | 40 | 26.31707 | 26.84379 | 12.66667 | 76.32388 | 113.0265 | 0.142
52 | 508.089 | 17.74 | 3.504 | [7 empty] | Moderate effect, extended joule heating, local reactions (limited spread) – 4 | 4 | 54.99418 | 10000 | 40 | 26.31707 | 26.84379 | 12.66667 | 76.32388 | 113.0265 | 0.142
52 | 508.189 | 17.592 | 3.504 | [7 empty] | Moderate effect, extended joule heating, local reactions (limited spread) – 4 | 4 | 54.99418 | 10000 | 40 | 26.31707 | 26.84379 | 12.66667 | 76.32388 | 113.0265 | 0.142
52 | 508.288 | 17.571 | 3.504 | [7 empty] | Moderate effect, extended joule heating, local reactions (limited spread) – 4 | 4 | 54.99418 | 10000 | 40 | 26.31707 | 26.84379 | 12.66667 | 76.32388 | 113.0265 | 0.142
52 | 508.389 | 17.479 | 3.504 | [7 empty] | Moderate effect, extended joule heating, local reactions (limited spread) – 4 | 4 | 54.99418 | 10000 | 40 | 26.31707 | 26.84379 | 12.66667 | 76.32388 | 113.0265 | 0.142
52 | 508.489 | 17.668 | 3.504 | [7 empty] | Moderate effect, extended joule heating, local reactions (limited spread) – 4 | 4 | 54.99418 | 10000 | 40 | 26.31707 | 26.84379 | 12.66667 | 76.32388 | 113.0265 | 0.142
52 | 508.589 | 17.591 | 3.505 | [7 empty] | Moderate effect, extended joule heating, local reactions (limited spread) – 4 | 4 | 54.99418 | 10000 | 40 | 26.31707 | 26.84379 | 12.66667 | 76.32388 | 113.0265 | 0.142
52 | 508.69 | 17.64 | 3.503 | [7 empty] | Moderate effect, extended joule heating, local reactions (limited spread) – 4 | 4 | 54.99418 | 10000 | 40 | 26.31707 | 26.84379 | 12.66667 | 76.32388 | 113.0265 | 0.142
52 | 508.79 | 17.668 | 3.503 | [7 empty] | Moderate effect, extended joule heating, local reactions (limited spread) – 4 | 4 | 54.99418 | 10000 | 40 | 26.31707 | 26.84379 | 12.66667 | 76.32388 | 113.0265 | 0.142
52 | 508.89 | 17.606 | 3.501 | [7 empty] | Moderate effect, extended joule heating, local reactions (limited spread) – 4 | 4 | 54.99418 | 10000 | 40 | 26.31707 | 26.84379 | 12.66667 | 76.32388 | 113.0265 | 0.142
52 | 508.989 | 17.837 | 3.504 | [7 empty] | Moderate effect, extended joule heating, local reactions (limited spread) – 4 | 4 | 54.99418 | 10000 | 40 | 26.31707 | 26.84379 | 12.66667 | 76.32388 | 113.0265 | 0.142
52 | 509.089 | 17.714 | 3.504 | [7 empty] | Moderate effect, extended joule heating, local reactions (limited spread) – 4 | 4 | 54.99418 | 10000 | 40 | 26.31707 | 26.84379 | 12.66667 | 76.32388 | 113.0265 | 0.142
52 | 509.189 | 17.718 | 3.504 | [7 empty] | Moderate effect, extended joule heating, local reactions (limited spread) – 4 | 4 | 54.99418 | 10000 | 40 | 26.31707 | 26.84379 | 12.66667 | 76.32388 | 113.0265 | 0.142
52 | 509.288 | 17.712 | 3.504 | [7 empty] | Moderate effect, extended joule heating, local reactions (limited spread) – 4 | 4 | 54.99418 | 10000 | 40 | 26.31707 | 26.84379 | 12.66667 | 76.32388 | 113.0265 | 0.142
52 | 509.388 | 17.438 | 3.504 | [7 empty] | Moderate effect, extended joule heating, local reactions (limited spread) – 4 | 4 | 54.99418 | 10000 | 40 | 26.31707 | 26.84379 | 12.66667 | 76.32388 | 113.0265 | 0.142
52 | 509.488 | 17.719 | 3.504 | [7 empty] | Moderate effect, extended joule heating, local reactions (limited spread) – 4 | 4 | 54.99418 | 10000 | 40 | 26.31707 | 26.84379 | 12.66667 | 76.32388 | 113.0265 | 0.142
52 | 509.59 | 17.478 | 3.504 | [7 empty] | Moderate effect, extended joule heating, local reactions (limited spread) – 4 | 4 | 54.99418 | 10000 | 40 | 26.31707 | 26.84379 | 12.66667 | 76.32388 | 113.0265 | 0.142
52 | 509.688 | 17.483 | 3.507 | [7 empty] | Moderate effect, extended joule heating, local reactions (limited spread) – 4 | 4 | 54.99418 | 10000 | 40 | 26.31707 | 26.84379 | 12.66667 | 76.32388 | 113.0265 | 0.142
52 | 509.788 | 17.407 | 3.504 | [7 empty] | Moderate effect, extended joule heating, local reactions (limited spread) – 4 | 4 | 54.99418 | 10000 | 40 | 26.31707 | 26.84379 | 12.66667 | 76.32388 | 113.0265 | 0.142
52 | 509.89 | 17.502 | 3.505 | [7 empty] | Moderate effect, extended joule heating, local reactions (limited spread) – 4 | 4 | 54.99418 | 10000 | 40 | 26.31707 | 26.84379 | 12.66667 | 76.32388 | 113.0265 | 0.142
52 | 509.988 | 17.644 | 3.503 | [7 empty] | Moderate effect, extended joule heating, local reactions (limited spread) – 4 | 4 | 54.99418 | 10000 | 40 | 26.31707 | 26.84379 | 12.66667 | 76.32388 | 113.0265 | 0.142
52 | 510.09 | 17.533 | 3.503 | [7 empty] | Moderate effect, extended joule heating, local reactions (limited spread) – 4 | 4 | 54.99418 | 10000 | 40 | 26.31707 | 26.84379 | 12.66667 | 76.32388 | 113.0265 | 0.142
52 | 510.19 | 17.559 | 3.503 | [7 empty] | Moderate effect, extended joule heating, local reactions (limited spread) – 4 | 4 | 54.99418 | 10000 | 40 | 26.31707 | 26.84379 | 12.66667 | 76.32388 | 113.0265 | 0.142
52 | 510.29 | 17.588 | 3.503 | [7 empty] | Moderate effect, extended joule heating, local reactions (limited spread) – 4 | 4 | 54.99418 | 10000 | 40 | 26.31707 | 26.84379 | 12.66667 | 76.32388 | 113.0265 | 0.142
52 | 510.39 | 17.579 | 3.503 | [7 empty] | Moderate effect, extended joule heating, local reactions (limited spread) – 4 | 4 | 54.99418 | 10000 | 40 | 26.31707 | 26.84379 | 12.66667 | 76.32388 | 113.0265 | 0.142
52 | 510.489 | 17.576 | 3.503 | [7 empty] | Moderate effect, extended joule heating, local reactions (limited spread) – 4 | 4 | 54.99418 | 10000 | 40 | 26.31707 | 26.84379 | 12.66667 | 76.32388 | 113.0265 | 0.142
52 | 510.59 | 17.564 | 3.502 | [7 empty] | Moderate effect, extended joule heating, local reactions (limited spread) – 4 | 4 | 54.99418 | 10000 | 40 | 26.31707 | 26.84379 | 12.66667 | 76.32388 | 113.0265 | 0.142
52 | 510.689 | 17.542 | 3.503 | [7 empty] | Moderate effect, extended joule heating, local reactions (limited spread) – 4 | 4 | 54.99418 | 10000 | 40 | 26.31707 | 26.84379 | 12.66667 | 76.32388 | 113.0265 | 0.142
52 | 510.788 | 17.452 | 3.502 | [7 empty] | Moderate effect, extended joule heating, local reactions (limited spread) – 4 | 4 | 54.99418 | 10000 | 40 | 26.31707 | 26.84379 | 12.66667 | 76.32388 | 113.0265 | 0.142
52 | 510.89 | 17.574 | 3.502 | [7 empty] | Moderate effect, extended joule heating, local reactions (limited spread) – 4 | 4 | 54.99418 | 10000 | 40 | 26.31707 | 26.84379 | 12.66667 | 76.32388 | 113.0265 | 0.142
52 | 510.989 | 17.527 | 3.502 | [7 empty] | Moderate effect, extended joule heating, local reactions (limited spread) – 4 | 4 | 54.99418 | 10000 | 40 | 26.31707 | 26.84379 | 12.66667 | 76.32388 | 113.0265 | 0.142
52 | 511.088 | 17.533 | 3.502 | [7 empty] | Moderate effect, extended joule heating, local reactions (limited spread) – 4 | 4 | 54.99418 | 10000 | 40 | 26.31707 | 26.84379 | 12.66667 | 76.32388 | 113.0265 | 0.142
52 | 511.189 | 17.89 | 3.502 | [7 empty] | Moderate effect, extended joule heating, local reactions (limited spread) – 4 | 4 | 54.99418 | 10000 | 40 | 26.31707 | 26.84379 | 12.66667 | 76.32388 | 113.0265 | 0.142
52 | 511.29 | 17.517 | 3.502 | [7 empty] | Moderate effect, extended joule heating, local reactions (limited spread) – 4 | 4 | 54.99418 | 10000 | 40 | 26.31707 | 26.84379 | 12.66667 | 76.32388 | 113.0265 | 0.142
52 | 511.388 | 17.575 | 3.502 | [7 empty] | Moderate effect, extended joule heating, local reactions (limited spread) – 4 | 4 | 54.99418 | 10000 | 40 | 26.31707 | 26.84379 | 12.66667 | 76.32388 | 113.0265 | 0.142
52 | 511.489 | 17.575 | 3.501 | [7 empty] | Moderate effect, extended joule heating, local reactions (limited spread) – 4 | 4 | 54.99418 | 10000 | 40 | 26.31707 | 26.84379 | 12.66667 | 76.32388 | 113.0265 | 0.142
52 | 511.589 | 17.708 | 3.502 | [7 empty] | Moderate effect, extended joule heating, local reactions (limited spread) – 4 | 4 | 54.99418 | 10000 | 40 | 26.31707 | 26.84379 | 12.66667 | 76.32388 | 113.0265 | 0.142
52 | 511.689 | 17.55 | 3.501 | [7 empty] | Moderate effect, extended joule heating, local reactions (limited spread) – 4 | 4 | 54.99418 | 10000 | 40 | 26.31707 | 26.84379 | 12.66667 | 76.32388 | 113.0265 | 0.142
52 | 511.789 | 17.368 | 3.501 | [7 empty] | Moderate effect, extended joule heating, local reactions (limited spread) – 4 | 4 | 54.99418 | 10000 | 40 | 26.31707 | 26.84379 | 12.66667 | 76.32388 | 113.0265 | 0.142
52 | 511.89 | 17.43 | 3.501 | [7 empty] | Moderate effect, extended joule heating, local reactions (limited spread) – 4 | 4 | 54.99418 | 10000 | 40 | 26.31707 | 26.84379 | 12.66667 | 76.32388 | 113.0265 | 0.142
52 | 511.99 | 17.503 | 3.501 | [7 empty] | Moderate effect, extended joule heating, local reactions (limited spread) – 4 | 4 | 54.99418 | 10000 | 40 | 26.31707 | 26.84379 | 12.66667 | 76.32388 | 113.0265 | 0.142
52 | 512.09 | 17.525 | 3.502 | [7 empty] | Moderate effect, extended joule heating, local reactions (limited spread) – 4 | 4 | 54.99418 | 10000 | 40 | 26.31707 | 26.84379 | 12.66667 | 76.32388 | 113.0265 | 0.142
52 | 512.19 | 17.388 | 3.502 | [7 empty] | Moderate effect, extended joule heating, local reactions (limited spread) – 4 | 4 | 54.99418 | 10000 | 40 | 26.31707 | 26.84379 | 12.66667 | 76.32388 | 113.0265 | 0.142
52 | 512.291 | 17.506 | 3.502 | [7 empty] | Moderate effect, extended joule heating, local reactions (limited spread) – 4 | 4 | 54.99418 | 10000 | 40 | 26.31707 | 26.84379 | 12.66667 | 76.32388 | 113.0265 | 0.142
52 | 512.388 | 17.557 | 3.501 | [7 empty] | Moderate effect, extended joule heating, local reactions (limited spread) – 4 | 4 | 54.99418 | 10000 | 40 | 26.31707 | 26.84379 | 12.66667 | 76.32388 | 113.0265 | 0.142
52 | 512.489 | 17.558 | 3.503 | [7 empty] | Moderate effect, extended joule heating, local reactions (limited spread) – 4 | 4 | 54.99418 | 10000 | 40 | 26.31707 | 26.84379 | 12.66667 | 76.32388 | 113.0265 | 0.142
52 | 512.589 | 17.597 | 3.501 | [7 empty] | Moderate effect, extended joule heating, local reactions (limited spread) – 4 | 4 | 54.99418 | 10000 | 40 | 26.31707 | 26.84379 | 12.66667 | 76.32388 | 113.0265 | 0.142
52 | 512.69 | 17.531 | 3.502 | [7 empty] | Moderate effect, extended joule heating, local reactions (limited spread) – 4 | 4 | 54.99418 | 10000 | 40 | 26.31707 | 26.84379 | 12.66667 | 76.32388 | 113.0265 | 0.142
52 | 512.79 | 17.543 | 3.501 | [7 empty] | Moderate effect, extended joule heating, local reactions (limited spread) – 4 | 4 | 54.99418 | 10000 | 40 | 26.31707 | 26.84379 | 12.66667 | 76.32388 | 113.0265 | 0.142
52 | 512.889 | 17.459 | 3.501 | [7 empty] | Moderate effect, extended joule heating, local reactions (limited spread) – 4 | 4 | 54.99418 | 10000 | 40 | 26.31707 | 26.84379 | 12.66667 | 76.32388 | 113.0265 | 0.142
52 | 512.99 | 17.408 | 3.501 | [7 empty] | Moderate effect, extended joule heating, local reactions (limited spread) – 4 | 4 | 54.99418 | 10000 | 40 | 26.31707 | 26.84379 | 12.66667 | 76.32388 | 113.0265 | 0.142
52 | 513.09 | 17.588 | 3.501 | [7 empty] | Moderate effect, extended joule heating, local reactions (limited spread) – 4 | 4 | 54.99418 | 10000 | 40 | 26.31707 | 26.84379 | 12.66667 | 76.32388 | 113.0265 | 0.142
52 | 513.189 | 17.534 | 3.501 | [7 empty] | Moderate effect, extended joule heating, local reactions (limited spread) – 4 | 4 | 54.99418 | 10000 | 40 | 26.31707 | 26.84379 | 12.66667 | 76.32388 | 113.0265 | 0.142
52 | 513.289 | 17.64 | 3.501 | [7 empty] | Moderate effect, extended joule heating, local reactions (limited spread) – 4 | 4 | 54.99418 | 10000 | 40 | 26.31707 | 26.84379 | 12.66667 | 76.32388 | 113.0265 | 0.142
52 | 513.389 | 17.48 | 3.501 | [7 empty] | Moderate effect, extended joule heating, local reactions (limited spread) – 4 | 4 | 54.99418 | 10000 | 40 | 26.31707 | 26.84379 | 12.66667 | 76.32388 | 113.0265 | 0.142
52 | 513.489 | 17.385 | 3.502 | [7 empty] | Moderate effect, extended joule heating, local reactions (limited spread) – 4 | 4 | 54.99418 | 10000 | 40 | 26.31707 | 26.84379 | 12.66667 | 76.32388 | 113.0265 | 0.142
52 | 513.588 | 17.573 | 3.502 | [7 empty] | Moderate effect, extended joule heating, local reactions (limited spread) – 4 | 4 | 54.99418 | 10000 | 40 | 26.31707 | 26.84379 | 12.66667 | 76.32388 | 113.0265 | 0.142
52 | 513.689 | 17.51 | 3.501 | [7 empty] | Moderate effect, extended joule heating, local reactions (limited spread) – 4 | 4 | 54.99418 | 10000 | 40 | 26.31707 | 26.84379 | 12.66667 | 76.32388 | 113.0265 | 0.142
52 | 513.79 | 17.461 | 3.5 | [7 empty] | Moderate effect, extended joule heating, local reactions (limited spread) – 4 | 4 | 54.99418 | 10000 | 40 | 26.31707 | 26.84379 | 12.66667 | 76.32388 | 113.0265 | 0.142
52 | 513.889 | 17.555 | 3.501 | [7 empty] | Moderate effect, extended joule heating, local reactions (limited spread) – 4 | 4 | 54.99418 | 10000 | 40 | 26.31707 | 26.84379 | 12.66667 | 76.32388 | 113.0265 | 0.142
52 | 513.988 | 17.414 | 3.501 | [7 empty] | Moderate effect, extended joule heating, local reactions (limited spread) – 4 | 4 | 54.99418 | 10000 | 40 | 26.31707 | 26.84379 | 12.66667 | 76.32388 | 113.0265 | 0.142
52 | 514.09 | 17.541 | 3.501 | [7 empty] | Moderate effect, extended joule heating, local reactions (limited spread) – 4 | 4 | 54.99418 | 10000 | 40 | 26.31707 | 26.84379 | 12.66667 | 76.32388 | 113.0265 | 0.142
52 | 514.189 | 17.582 | 3.501 | [7 empty] | Moderate effect, extended joule heating, local reactions (limited spread) – 4 | 4 | 54.99418 | 10000 | 40 | 26.31707 | 26.84379 | 12.66667 | 76.32388 | 113.0265 | 0.142
52 | 514.29 | 17.444 | 3.501 | [7 empty] | Moderate effect, extended joule heating, local reactions (limited spread) – 4 | 4 | 54.99418 | 10000 | 40 | 26.31707 | 26.84379 | 12.66667 | 76.32388 | 113.0265 | 0.142
52 | 514.389 | 17.54 | 3.501 | [7 empty] | Moderate effect, extended joule heating, local reactions (limited spread) – 4 | 4 | 54.99418 | 10000 | 40 | 26.31707 | 26.84379 | 12.66667 | 76.32388 | 113.0265 | 0.142
52 | 514.489 | 17.624 | 3.502 | [7 empty] | Moderate effect, extended joule heating, local reactions (limited spread) – 4 | 4 | 54.99418 | 10000 | 40 | 26.31707 | 26.84379 | 12.66667 | 76.32388 | 113.0265 | 0.142
52 | 514.589 | 17.492 | 3.502 | [7 empty] | Moderate effect, extended joule heating, local reactions (limited spread) – 4 | 4 | 54.99418 | 10000 | 40 | 26.31707 | 26.84379 | 12.66667 | 76.32388 | 113.0265 | 0.142
52 | 514.689 | 17.617 | 3.501 | [7 empty] | Moderate effect, extended joule heating, local reactions (limited spread) – 4 | 4 | 54.99418 | 10000 | 40 | 26.31707 | 26.84379 | 12.66667 | 76.32388 | 113.0265 | 0.142
52 | 514.789 | 17.361 | 3.504 | [7 empty] | Moderate effect, extended joule heating, local reactions (limited spread) – 4 | 4 | 54.99418 | 10000 | 40 | 26.31707 | 26.84379 | 12.66667 | 76.32388 | 113.0265 | 0.142
52 | 514.89 | 17.45 | 3.503 | [7 empty] | Moderate effect, extended joule heating, local reactions (limited spread) – 4 | 4 | 54.99418 | 10000 | 40 | 26.31707 | 26.84379 | 12.66667 | 76.32388 | 113.0265 | 0.142
52 | 514.989 | 17.377 | 3.503 | [7 empty] | Moderate effect, extended joule heating, local reactions (limited spread) – 4 | 4 | 54.99418 | 10000 | 40 | 26.31707 | 26.84379 | 12.66667 | 76.32388 | 113.0265 | 0.142
52 | 515.089 | 17.496 | 3.503 | [7 empty] | Moderate effect, extended joule heating, local reactions (limited spread) – 4 | 4 | 54.99418 | 10000 | 40 | 26.31707 | 26.84379 | 12.66667 | 76.32388 | 113.0265 | 0.142
52 | 515.189 | 17.466 | 3.503 | [7 empty] | Moderate effect, extended joule heating, local reactions (limited spread) – 4 | 4 | 54.99418 | 10000 | 40 | 26.31707 | 26.84379 | 12.66667 | 76.32388 | 113.0265 | 0.142
52 | 515.306 | 17.401 | 3.503 | [7 empty] | Moderate effect, extended joule heating, local reactions (limited spread) – 4 | 4 | 54.99418 | 10000 | 40 | 26.31707 | 26.84379 | 12.66667 | 76.32388 | 113.0265 | 0.142
52 | 515.389 | 17.488 | 3.503 | [7 empty] | Moderate effect, extended joule heating, local reactions (limited spread) – 4 | 4 | 54.99418 | 10000 | 40 | 26.31707 | 26.84379 | 12.66667 | 76.32388 | 113.0265 | 0.142
52 | 515.49 | 17.575 | 3.503 | [7 empty] | Moderate effect, extended joule heating, local reactions (limited spread) – 4 | 4 | 54.99418 | 10000 | 40 | 26.31707 | 26.84379 | 12.66667 | 76.32388 | 113.0265 | 0.142
52 | 515.587 | 17.435 | 3.504 | [7 empty] | Moderate effect, extended joule heating, local reactions (limited spread) – 4 | 4 | 54.99418 | 10000 | 40 | 26.31707 | 26.84379 | 12.66667 | 76.32388 | 113.0265 | 0.142
52 | 515.689 | 17.409 | 3.503 | [7 empty] | Moderate effect, extended joule heating, local reactions (limited spread) – 4 | 4 | 54.99418 | 10000 | 40 | 26.31707 | 26.84379 | 12.66667 | 76.32388 | 113.0265 | 0.142
52 | 515.79 | 17.57 | 3.503 | [7 empty] | Moderate effect, extended joule heating, local reactions (limited spread) – 4 | 4 | 54.99418 | 10000 | 40 | 26.31707 | 26.84379 | 12.66667 | 76.32388 | 113.0265 | 0.142
52 | 515.89 | 17.544 | 3.503 | [7 empty] | Moderate effect, extended joule heating, local reactions (limited spread) – 4 | 4 | 54.99418 | 10000 | 40 | 26.31707 | 26.84379 | 12.66667 | 76.32388 | 113.0265 | 0.142
52 | 515.989 | 17.443 | 3.503 | [7 empty] | Moderate effect, extended joule heating, local reactions (limited spread) – 4 | 4 | 54.99418 | 10000 | 40 | 26.31707 | 26.84379 | 12.66667 | 76.32388 | 113.0265 | 0.142
52 | 516.089 | 17.558 | 3.503 | [7 empty] | Moderate effect, extended joule heating, local reactions (limited spread) – 4 | 4 | 54.99418 | 10000 | 40 | 26.31707 | 26.84379 | 12.66667 | 76.32388 | 113.0265 | 0.142
52 | 516.19 | 17.463 | 3.503 | [7 empty] | Moderate effect, extended joule heating, local reactions (limited spread) – 4 | 4 | 54.99418 | 10000 | 40 | 26.31707 | 26.84379 | 12.66667 | 76.32388 | 113.0265 | 0.142
52 | 516.289 | 17.702 | 3.502 | [7 empty] | Moderate effect, extended joule heating, local reactions (limited spread) – 4 | 4 | 54.99418 | 10000 | 40 | 26.31707 | 26.84379 | 12.66667 | 76.32388 | 113.0265 | 0.142
52 | 516.391 | 17.476 | 3.502 | [7 empty] | Moderate effect, extended joule heating, local reactions (limited spread) – 4 | 4 | 54.99418 | 10000 | 40 | 26.31707 | 26.84379 | 12.66667 | 76.32388 | 113.0265 | 0.142
52 | 516.49 | 17.554 | 3.506 | [7 empty] | Moderate effect, extended joule heating, local reactions (limited spread) – 4 | 4 | 54.99418 | 10000 | 40 | 26.31707 | 26.84379 | 12.66667 | 76.32388 | 113.0265 | 0.142
52 | 516.59 | 17.573 | 3.502 | [7 empty] | Moderate effect, extended joule heating, local reactions (limited spread) – 4 | 4 | 54.99418 | 10000 | 40 | 26.31707 | 26.84379 | 12.66667 | 76.32388 | 113.0265 | 0.142
52 | 516.689 | 17.519 | 3.5 | [7 empty] | Moderate effect, extended joule heating, local reactions (limited spread) – 4 | 4 | 54.99418 | 10000 | 40 | 26.31707 | 26.84379 | 12.66667 | 76.32388 | 113.0265 | 0.142
52 | 516.789 | 17.604 | 3.502 | [7 empty] | Moderate effect, extended joule heating, local reactions (limited spread) – 4 | 4 | 54.99418 | 10000 | 40 | 26.31707 | 26.84379 | 12.66667 | 76.32388 | 113.0265 | 0.142
52 | 516.892 | 17.544 | 3.502 | [7 empty] | Moderate effect, extended joule heating, local reactions (limited spread) – 4 | 4 | 54.99418 | 10000 | 40 | 26.31707 | 26.84379 | 12.66667 | 76.32388 | 113.0265 | 0.142
52 | 516.99 | 17.42 | 3.502 | [7 empty] | Moderate effect, extended joule heating, local reactions (limited spread) – 4 | 4 | 54.99418 | 10000 | 40 | 26.31707 | 26.84379 | 12.66667 | 76.32388 | 113.0265 | 0.142
52 | 517.089 | 17.598 | 3.502 | [7 empty] | Moderate effect, extended joule heating, local reactions (limited spread) – 4 | 4 | 54.99418 | 10000 | 40 | 26.31707 | 26.84379 | 12.66667 | 76.32388 | 113.0265 | 0.142
52 | 517.189 | 17.607 | 3.502 | [7 empty] | Moderate effect, extended joule heating, local reactions (limited spread) – 4 | 4 | 54.99418 | 10000 | 40 | 26.31707 | 26.84379 | 12.66667 | 76.32388 | 113.0265 | 0.142
52 | 517.29 | 17.556 | 3.502 | [7 empty] | Moderate effect, extended joule heating, local reactions (limited spread) – 4 | 4 | 54.99418 | 10000 | 40 | 26.31707 | 26.84379 | 12.66667 | 76.32388 | 113.0265 | 0.142
52 | 517.39 | 17.573 | 3.502 | [7 empty] | Moderate effect, extended joule heating, local reactions (limited spread) – 4 | 4 | 54.99418 | 10000 | 40 | 26.31707 | 26.84379 | 12.66667 | 76.32388 | 113.0265 | 0.142
52 | 517.489 | 17.445 | 3.5 | [7 empty] | Moderate effect, extended joule heating, local reactions (limited spread) – 4 | 4 | 54.99418 | 10000 | 40 | 26.31707 | 26.84379 | 12.66667 | 76.32388 | 113.0265 | 0.142
52 | 517.589 | 17.35 | 3.503 | [7 empty] | Moderate effect, extended joule heating, local reactions (limited spread) – 4 | 4 | 54.99418 | 10000 | 40 | 26.31707 | 26.84379 | 12.66667 | 76.32388 | 113.0265 | 0.142
52 | 517.69 | 17.348 | 3.503 | [7 empty] | Moderate effect, extended joule heating, local reactions (limited spread) – 4 | 4 | 54.99418 | 10000 | 40 | 26.31707 | 26.84379 | 12.66667 | 76.32388 | 113.0265 | 0.142
52 | 517.79 | 17.405 | 3.502 | [7 empty] | Moderate effect, extended joule heating, local reactions (limited spread) – 4 | 4 | 54.99418 | 10000 | 40 | 26.31707 | 26.84379 | 12.66667 | 76.32388 | 113.0265 | 0.142
52 | 517.89 | 17.423 | 3.502 | [7 empty] | Moderate effect, extended joule heating, local reactions (limited spread) – 4 | 4 | 54.99418 | 10000 | 40 | 26.31707 | 26.84379 | 12.66667 | 76.32388 | 113.0265 | 0.142
52 | 517.989 | 17.428 | 3.502 | [7 empty] | Moderate effect, extended joule heating, local reactions (limited spread) – 4 | 4 | 54.99418 | 10000 | 40 | 26.31707 | 26.84379 | 12.66667 | 76.32388 | 113.0265 | 0.142
52 | 518.089 | 17.488 | 3.501 | [7 empty] | Moderate effect, extended joule heating, local reactions (limited spread) – 4 | 4 | 54.99418 | 10000 | 40 | 26.31707 | 26.84379 | 12.66667 | 76.32388 | 113.0265 | 0.142
52 | 518.19 | 17.51 | 3.501 | [7 empty] | Moderate effect, extended joule heating, local reactions (limited spread) – 4 | 4 | 54.99418 | 10000 | 40 | 26.31707 | 26.84379 | 12.66667 | 76.32388 | 113.0265 | 0.142
52 | 518.289 | 17.616 | 3.501 | [7 empty] | Moderate effect, extended joule heating, local reactions (limited spread) – 4 | 4 | 54.99418 | 10000 | 40 | 26.31707 | 26.84379 | 12.66667 | 76.32388 | 113.0265 | 0.142
52 | 518.39 | 17.436 | 3.5 | [7 empty] | Moderate effect, extended joule heating, local reactions (limited spread) – 4 | 4 | 54.99418 | 10000 | 40 | 26.31707 | 26.84379 | 12.66667 | 76.32388 | 113.0265 | 0.142
52 | 518.489 | 17.58 | 3.506 | [7 empty] | Moderate effect, extended joule heating, local reactions (limited spread) – 4 | 4 | 54.99418 | 10000 | 40 | 26.31707 | 26.84379 | 12.66667 | 76.32388 | 113.0265 | 0.142
52 | 518.589 | 17.524 | 3.501 | [7 empty] | Moderate effect, extended joule heating, local reactions (limited spread) – 4 | 4 | 54.99418 | 10000 | 40 | 26.31707 | 26.84379 | 12.66667 | 76.32388 | 113.0265 | 0.142
52 | 518.688 | 17.48 | 3.502 | [7 empty] | Moderate effect, extended joule heating, local reactions (limited spread) – 4 | 4 | 54.99418 | 10000 | 40 | 26.31707 | 26.84379 | 12.66667 | 76.32388 | 113.0265 | 0.142
52 | 518.789 | 17.505 | 3.501 | [7 empty] | Moderate effect, extended joule heating, local reactions (limited spread) – 4 | 4 | 54.99418 | 10000 | 40 | 26.31707 | 26.84379 | 12.66667 | 76.32388 | 113.0265 | 0.142
52 | 518.896 | 17.56 | 3.501 | [7 empty] | Moderate effect, extended joule heating, local reactions (limited spread) – 4 | 4 | 54.99418 | 10000 | 40 | 26.31707 | 26.84379 | 12.66667 | 76.32388 | 113.0265 | 0.142
52 | 518.989 | 17.632 | 3.501 | [7 empty] | Moderate effect, extended joule heating, local reactions (limited spread) – 4 | 4 | 54.99418 | 10000 | 40 | 26.31707 | 26.84379 | 12.66667 | 76.32388 | 113.0265 | 0.142
52 | 519.089 | 17.493 | 3.501 | [7 empty] | Moderate effect, extended joule heating, local reactions (limited spread) – 4 | 4 | 54.99418 | 10000 | 40 | 26.31707 | 26.84379 | 12.66667 | 76.32388 | 113.0265 | 0.142
52 | 519.189 | 17.484 | 3.501 | [7 empty] | Moderate effect, extended joule heating, local reactions (limited spread) – 4 | 4 | 54.99418 | 10000 | 40 | 26.31707 | 26.84379 | 12.66667 | 76.32388 | 113.0265 | 0.142
52 | 519.29 | 17.444 | 3.501 | [7 empty] | Moderate effect, extended joule heating, local reactions (limited spread) – 4 | 4 | 54.99418 | 10000 | 40 | 26.31707 | 26.84379 | 12.66667 | 76.32388 | 113.0265 | 0.142
52 | 519.391 | 17.497 | 3.503 | [7 empty] | Moderate effect, extended joule heating, local reactions (limited spread) – 4 | 4 | 54.99418 | 10000 | 40 | 26.31707 | 26.84379 | 12.66667 | 76.32388 | 113.0265 | 0.142
52 | 519.49 | 17.497 | 3.503 | [7 empty] | Moderate effect, extended joule heating, local reactions (limited spread) – 4 | 4 | 54.99418 | 10000 | 40 | 26.31707 | 26.84379 | 12.66667 | 76.32388 | 113.0265 | 0.142
52 | 519.59 | 17.505 | 3.502 | [7 empty] | Moderate effect, extended joule heating, local reactions (limited spread) – 4 | 4 | 54.99418 | 10000 | 40 | 26.31707 | 26.84379 | 12.66667 | 76.32388 | 113.0265 | 0.142
52 | 519.689 | 17.397 | 3.502 | [7 empty] | Moderate effect, extended joule heating, local reactions (limited spread) – 4 | 4 | 54.99418 | 10000 | 40 | 26.31707 | 26.84379 | 12.66667 | 76.32388 | 113.0265 | 0.142
52 | 519.789 | 17.395 | 3.501 | [7 empty] | Moderate effect, extended joule heating, local reactions (limited spread) – 4 | 4 | 54.99418 | 10000 | 40 | 26.31707 | 26.84379 | 12.66667 | 76.32388 | 113.0265 | 0.142
52 | 519.89 | 17.457 | 3.501 | [7 empty] | Moderate effect, extended joule heating, local reactions (limited spread) – 4 | 4 | 54.99418 | 10000 | 40 | 26.31707 | 26.84379 | 12.66667 | 76.32388 | 113.0265 | 0.142
52 | 519.99 | 17.388 | 3.501 | [7 empty] | Moderate effect, extended joule heating, local reactions (limited spread) – 4 | 4 | 54.99418 | 10000 | 40 | 26.31707 | 26.84379 | 12.66667 | 76.32388 | 113.0265 | 0.142
52 | 520.089 | 17.388 | 3.501 | [7 empty] | Moderate effect, extended joule heating, local reactions (limited spread) – 4 | 4 | 54.99418 | 10000 | 40 | 26.31707 | 26.84379 | 12.66667 | 76.32388 | 113.0265 | 0.142
52 | 520.188 | 17.554 | 3.501 | [7 empty] | Moderate effect, extended joule heating, local reactions (limited spread) – 4 | 4 | 54.99418 | 10000 | 40 | 26.31707 | 26.84379 | 12.66667 | 76.32388 | 113.0265 | 0.142
52 | 520.288 | 17.397 | 3.501 | [7 empty] | Moderate effect, extended joule heating, local reactions (limited spread) – 4 | 4 | 54.99418 | 10000 | 40 | 26.31707 | 26.84379 | 12.66667 | 76.32388 | 113.0265 | 0.142
52 | 520.391 | 17.512 | 3.5 | [7 empty] | Moderate effect, extended joule heating, local reactions (limited spread) – 4 | 4 | 54.99418 | 10000 | 40 | 26.31707 | 26.84379 | 12.66667 | 76.32388 | 113.0265 | 0.142
52 | 520.489 | 17.47 | 3.501 | [7 empty] | Moderate effect, extended joule heating, local reactions (limited spread) – 4 | 4 | 54.99418 | 10000 | 40 | 26.31707 | 26.84379 | 12.66667 | 76.32388 | 113.0265 | 0.142
52 | 520.588 | 17.373 | 3.502 | [7 empty] | Moderate effect, extended joule heating, local reactions (limited spread) – 4 | 4 | 54.99418 | 10000 | 40 | 26.31707 | 26.84379 | 12.66667 | 76.32388 | 113.0265 | 0.142
52 | 520.689 | 17.559 | 3.502 | [7 empty] | Moderate effect, extended joule heating, local reactions (limited spread) – 4 | 4 | 54.99418 | 10000 | 40 | 26.31707 | 26.84379 | 12.66667 | 76.32388 | 113.0265 | 0.142
52 | 520.789 | 17.561 | 3.501 | [7 empty] | Moderate effect, extended joule heating, local reactions (limited spread) – 4 | 4 | 54.99418 | 10000 | 40 | 26.31707 | 26.84379 | 12.66667 | 76.32388 | 113.0265 | 0.142
52 | 520.891 | 17.317 | 3.501 | [7 empty] | Moderate effect, extended joule heating, local reactions (limited spread) – 4 | 4 | 54.99418 | 10000 | 40 | 26.31707 | 26.84379 | 12.66667 | 76.32388 | 113.0265 | 0.142
52 | 520.989 | 17.472 | 3.501 | [7 empty] | Moderate effect, extended joule heating, local reactions (limited spread) – 4 | 4 | 54.99418 | 10000 | 40 | 26.31707 | 26.84379 | 12.66667 | 76.32388 | 113.0265 | 0.142
52 | 521.09 | 17.297 | 3.501 | [7 empty] | Moderate effect, extended joule heating, local reactions (limited spread) – 4 | 4 | 54.99418 | 10000 | 40 | 26.31707 | 26.84379 | 12.66667 | 76.32388 | 113.0265 | 0.142
52 | 521.188 | 17.402 | 3.501 | [7 empty] | Moderate effect, extended joule heating, local reactions (limited spread) – 4 | 4 | 54.99418 | 10000 | 40 | 26.31707 | 26.84379 | 12.66667 | 76.32388 | 113.0265 | 0.142
52 | 521.289 | 17.403 | 3.501 | [7 empty] | Moderate effect, extended joule heating, local reactions (limited spread) – 4 | 4 | 54.99418 | 10000 | 40 | 26.31707 | 26.84379 | 12.66667 | 76.32388 | 113.0265 | 0.142
52 | 521.39 | 17.564 | 3.506 | [7 empty] | Moderate effect, extended joule heating, local reactions (limited spread) – 4 | 4 | 54.99418 | 10000 | 40 | 26.31707 | 26.84379 | 12.66667 | 76.32388 | 113.0265 | 0.142
52 | 521.49 | 17.488 | 3.502 | [7 empty] | Moderate effect, extended joule heating, local reactions (limited spread) – 4 | 4 | 54.99418 | 10000 | 40 | 26.31707 | 26.84379 | 12.66667 | 76.32388 | 113.0265 | 0.142
52 | 521.589 | 17.515 | 3.502 | [7 empty] | Moderate effect, extended joule heating, local reactions (limited spread) – 4 | 4 | 54.99418 | 10000 | 40 | 26.31707 | 26.84379 | 12.66667 | 76.32388 | 113.0265 | 0.142
52 | 521.69 | 17.506 | 3.501 | [7 empty] | Moderate effect, extended joule heating, local reactions (limited spread) – 4 | 4 | 54.99418 | 10000 | 40 | 26.31707 | 26.84379 | 12.66667 | 76.32388 | 113.0265 | 0.142
52 | 521.789 | 17.507 | 3.501 | [7 empty] | Moderate effect, extended joule heating, local reactions (limited spread) – 4 | 4 | 54.99418 | 10000 | 40 | 26.31707 | 26.84379 | 12.66667 | 76.32388 | 113.0265 | 0.142
52 | 521.889 | 17.635 | 3.501 | [7 empty] | Moderate effect, extended joule heating, local reactions (limited spread) – 4 | 4 | 54.99418 | 10000 | 40 | 26.31707 | 26.84379 | 12.66667 | 76.32388 | 113.0265 | 0.142
52 | 521.989 | 17.587 | 3.501 | [7 empty] | Moderate effect, extended joule heating, local reactions (limited spread) – 4 | 4 | 54.99418 | 10000 | 40 | 26.31707 | 26.84379 | 12.66667 | 76.32388 | 113.0265 | 0.142
52 | 522.09 | 17.494 | 3.501 | [7 empty] | Moderate effect, extended joule heating, local reactions (limited spread) – 4 | 4 | 54.99418 | 10000 | 40 | 26.31707 | 26.84379 | 12.66667 | 76.32388 | 113.0265 | 0.142
52 | 522.189 | 17.531 | 3.501 | [7 empty] | Moderate effect, extended joule heating, local reactions (limited spread) – 4 | 4 | 54.99418 | 10000 | 40 | 26.31707 | 26.84379 | 12.66667 | 76.32388 | 113.0265 | 0.142
52 | 522.289 | 17.436 | 3.501 | [7 empty] | Moderate effect, extended joule heating, local reactions (limited spread) – 4 | 4 | 54.99418 | 10000 | 40 | 26.31707 | 26.84379 | 12.66667 | 76.32388 | 113.0265 | 0.142
52 | 522.389 | 17.367 | 3.501 | [7 empty] | Moderate effect, extended joule heating, local reactions (limited spread) – 4 | 4 | 54.99418 | 10000 | 40 | 26.31707 | 26.84379 | 12.66667 | 76.32388 | 113.0265 | 0.142
52 | 522.508 | 17.407 | 3.501 | [7 empty] | Moderate effect, extended joule heating, local reactions (limited spread) – 4 | 4 | 54.99418 | 10000 | 40 | 26.31707 | 26.84379 | 12.66667 | 76.32388 | 113.0265 | 0.142
52 | 522.588 | 17.403 | 3.5 | [7 empty] | Moderate effect, extended joule heating, local reactions (limited spread) – 4 | 4 | 54.99418 | 10000 | 40 | 26.31707 | 26.84379 | 12.66667 | 76.32388 | 113.0265 | 0.142
52 | 522.689 | 17.432 | 3.501 | [7 empty] | Moderate effect, extended joule heating, local reactions (limited spread) – 4 | 4 | 54.99418 | 10000 | 40 | 26.31707 | 26.84379 | 12.66667 | 76.32388 | 113.0265 | 0.142
52 | 522.789 | 17.392 | 3.501 | [7 empty] | Moderate effect, extended joule heating, local reactions (limited spread) – 4 | 4 | 54.99418 | 10000 | 40 | 26.31707 | 26.84379 | 12.66667 | 76.32388 | 113.0265 | 0.142
52 | 522.889 | 17.512 | 3.501 | [7 empty] | Moderate effect, extended joule heating, local reactions (limited spread) – 4 | 4 | 54.99418 | 10000 | 40 | 26.31707 | 26.84379 | 12.66667 | 76.32388 | 113.0265 | 0.142
52 | 522.989 | 17.424 | 3.501 | [7 empty] | Moderate effect, extended joule heating, local reactions (limited spread) – 4 | 4 | 54.99418 | 10000 | 40 | 26.31707 | 26.84379 | 12.66667 | 76.32388 | 113.0265 | 0.142
52 | 523.089 | 17.506 | 3.501 | [7 empty] | Moderate effect, extended joule heating, local reactions (limited spread) – 4 | 4 | 54.99418 | 10000 | 40 | 26.31707 | 26.84379 | 12.66667 | 76.32388 | 113.0265 | 0.142
52 | 523.188 | 17.421 | 3.501 | [7 empty] | Moderate effect, extended joule heating, local reactions (limited spread) – 4 | 4 | 54.99418 | 10000 | 40 | 26.31707 | 26.84379 | 12.66667 | 76.32388 | 113.0265 | 0.142
52 | 523.288 | 17.539 | 3.501 | [7 empty] | Moderate effect, extended joule heating, local reactions (limited spread) – 4 | 4 | 54.99418 | 10000 | 40 | 26.31707 | 26.84379 | 12.66667 | 76.32388 | 113.0265 | 0.142
52 | 523.388 | 17.388 | 3.5 | [7 empty] | Moderate effect, extended joule heating, local reactions (limited spread) – 4 | 4 | 54.99418 | 10000 | 40 | 26.31707 | 26.84379 | 12.66667 | 76.32388 | 113.0265 | 0.142
52 | 523.498 | 17.422 | 3.5 | [7 empty] | Moderate effect, extended joule heating, local reactions (limited spread) – 4 | 4 | 54.99418 | 10000 | 40 | 26.31707 | 26.84379 | 12.66667 | 76.32388 | 113.0265 | 0.142
52 | 523.589 | 17.406 | 3.501 | [7 empty] | Moderate effect, extended joule heating, local reactions (limited spread) – 4 | 4 | 54.99418 | 10000 | 40 | 26.31707 | 26.84379 | 12.66667 | 76.32388 | 113.0265 | 0.142
52 | 523.69 | 17.429 | 3.501 | [7 empty] | Moderate effect, extended joule heating, local reactions (limited spread) – 4 | 4 | 54.99418 | 10000 | 40 | 26.31707 | 26.84379 | 12.66667 | 76.32388 | 113.0265 | 0.142
52 | 523.79 | 17.495 | 3.501 | [7 empty] | Moderate effect, extended joule heating, local reactions (limited spread) – 4 | 4 | 54.99418 | 10000 | 40 | 26.31707 | 26.84379 | 12.66667 | 76.32388 | 113.0265 | 0.142
52 | 523.89 | 17.914 | 3.5 | [7 empty] | Moderate effect, extended joule heating, local reactions (limited spread) – 4 | 4 | 54.99418 | 10000 | 40 | 26.31707 | 26.84379 | 12.66667 | 76.32388 | 113.0265 | 0.142
52 | 523.989 | 17.486 | 3.5 | [7 empty] | Moderate effect, extended joule heating, local reactions (limited spread) – 4 | 4 | 54.99418 | 10000 | 40 | 26.31707 | 26.84379 | 12.66667 | 76.32388 | 113.0265 | 0.142
52 | 524.09 | 17.57 | 3.5 | [7 empty] | Moderate effect, extended joule heating, local reactions (limited spread) – 4 | 4 | 54.99418 | 10000 | 40 | 26.31707 | 26.84379 | 12.66667 | 76.32388 | 113.0265 | 0.142
52 | 524.19 | 17.453 | 3.5 | [7 empty] | Moderate effect, extended joule heating, local reactions (limited spread) – 4 | 4 | 54.99418 | 10000 | 40 | 26.31707 | 26.84379 | 12.66667 | 76.32388 | 113.0265 | 0.142
52 | 524.289 | 17.455 | 3.506 | [7 empty] | Moderate effect, extended joule heating, local reactions (limited spread) – 4 | 4 | 54.99418 | 10000 | 40 | 26.31707 | 26.84379 | 12.66667 | 76.32388 | 113.0265 | 0.142
52 | 524.39 | 17.432 | 3.501 | [7 empty] | Moderate effect, extended joule heating, local reactions (limited spread) – 4 | 4 | 54.99418 | 10000 | 40 | 26.31707 | 26.84379 | 12.66667 | 76.32388 | 113.0265 | 0.142
52 | 524.49 | 17.435 | 3.501 | [7 empty] | Moderate effect, extended joule heating, local reactions (limited spread) – 4 | 4 | 54.99418 | 10000 | 40 | 26.31707 | 26.84379 | 12.66667 | 76.32388 | 113.0265 | 0.142
52 | 524.59 | 17.408 | 3.5 | [7 empty] | Moderate effect, extended joule heating, local reactions (limited spread) – 4 | 4 | 54.99418 | 10000 | 40 | 26.31707 | 26.84379 | 12.66667 | 76.32388 | 113.0265 | 0.142
52 | 524.688 | 17.503 | 3.5 | [7 empty] | Moderate effect, extended joule heating, local reactions (limited spread) – 4 | 4 | 54.99418 | 10000 | 40 | 26.31707 | 26.84379 | 12.66667 | 76.32388 | 113.0265 | 0.142
52 | 524.789 | 17.493 | 3.5 | [7 empty] | Moderate effect, extended joule heating, local reactions (limited spread) – 4 | 4 | 54.99418 | 10000 | 40 | 26.31707 | 26.84379 | 12.66667 | 76.32388 | 113.0265 | 0.142
52 | 524.89 | 17.386 | 3.5 | [7 empty] | Moderate effect, extended joule heating, local reactions (limited spread) – 4 | 4 | 54.99418 | 10000 | 40 | 26.31707 | 26.84379 | 12.66667 | 76.32388 | 113.0265 | 0.142
52 | 524.99 | 17.383 | 3.5 | [7 empty] | Moderate effect, extended joule heating, local reactions (limited spread) – 4 | 4 | 54.99418 | 10000 | 40 | 26.31707 | 26.84379 | 12.66667 | 76.32388 | 113.0265 | 0.142
52 | 525.089 | 17.524 | 3.5 | [7 empty] | Moderate effect, extended joule heating, local reactions (limited spread) – 4 | 4 | 54.99418 | 10000 | 40 | 26.31707 | 26.84379 | 12.66667 | 76.32388 | 113.0265 | 0.142
52 | 525.189 | 17.66 | 3.5 | [7 empty] | Moderate effect, extended joule heating, local reactions (limited spread) – 4 | 4 | 54.99418 | 10000 | 40 | 26.31707 | 26.84379 | 12.66667 | 76.32388 | 113.0265 | 0.142
52 | 525.289 | 17.516 | 3.506 | [7 empty] | Moderate effect, extended joule heating, local reactions (limited spread) – 4 | 4 | 54.99418 | 10000 | 40 | 26.31707 | 26.84379 | 12.66667 | 76.32388 | 113.0265 | 0.142
52 | 525.388 | 17.537 | 3.501 | [7 empty] | Moderate effect, extended joule heating, local reactions (limited spread) – 4 | 4 | 54.99418 | 10000 | 40 | 26.31707 | 26.84379 | 12.66667 | 76.32388 | 113.0265 | 0.142
52 | 525.49 | 17.557 | 3.5 | [7 empty] | Moderate effect, extended joule heating, local reactions (limited spread) – 4 | 4 | 54.99418 | 10000 | 40 | 26.31707 | 26.84379 | 12.66667 | 76.32388 | 113.0265 | 0.142
52 | 525.589 | 17.505 | 3.499 | [7 empty] | Moderate effect, extended joule heating, local reactions (limited spread) – 4 | 4 | 54.99418 | 10000 | 40 | 26.31707 | 26.84379 | 12.66667 | 76.32388 | 113.0265 | 0.142
52 | 525.689 | 17.5 | 3.5 | [7 empty] | Moderate effect, extended joule heating, local reactions (limited spread) – 4 | 4 | 54.99418 | 10000 | 40 | 26.31707 | 26.84379 | 12.66667 | 76.32388 | 113.0265 | 0.142
52 | 525.789 | 17.395 | 3.5 | [7 empty] | Moderate effect, extended joule heating, local reactions (limited spread) – 4 | 4 | 54.99418 | 10000 | 40 | 26.31707 | 26.84379 | 12.66667 | 76.32388 | 113.0265 | 0.142
52 | 525.89 | 17.517 | 3.5 | [7 empty] | Moderate effect, extended joule heating, local reactions (limited spread) – 4 | 4 | 54.99418 | 10000 | 40 | 26.31707 | 26.84379 | 12.66667 | 76.32388 | 113.0265 | 0.142
52 | 526.008 | 17.629 | 3.5 | [7 empty] | Moderate effect, extended joule heating, local reactions (limited spread) – 4 | 4 | 54.99418 | 10000 | 40 | 26.31707 | 26.84379 | 12.66667 | 76.32388 | 113.0265 | 0.142
52 | 526.09 | 17.667 | 3.5 | [7 empty] | Moderate effect, extended joule heating, local reactions (limited spread) – 4 | 4 | 54.99418 | 10000 | 40 | 26.31707 | 26.84379 | 12.66667 | 76.32388 | 113.0265 | 0.142
52 | 526.189 | 17.413 | 3.501 | [7 empty] | Moderate effect, extended joule heating, local reactions (limited spread) – 4 | 4 | 54.99418 | 10000 | 40 | 26.31707 | 26.84379 | 12.66667 | 76.32388 | 113.0265 | 0.142
52 | 526.29 | 17.447 | 3.501 | [7 empty] | Moderate effect, extended joule heating, local reactions (limited spread) – 4 | 4 | 54.99418 | 10000 | 40 | 26.31707 | 26.84379 | 12.66667 | 76.32388 | 113.0265 | 0.142
52 | 526.389 | 17.441 | 3.5 | [7 empty] | Moderate effect, extended joule heating, local reactions (limited spread) – 4 | 4 | 54.99418 | 10000 | 40 | 26.31707 | 26.84379 | 12.66667 | 76.32388 | 113.0265 | 0.142
52 | 526.49 | 17.482 | 3.5 | [7 empty] | Moderate effect, extended joule heating, local reactions (limited spread) – 4 | 4 | 54.99418 | 10000 | 40 | 26.31707 | 26.84379 | 12.66667 | 76.32388 | 113.0265 | 0.142
52 | 526.589 | 17.486 | 3.5 | [7 empty] | Moderate effect, extended joule heating, local reactions (limited spread) – 4 | 4 | 54.99418 | 10000 | 40 | 26.31707 | 26.84379 | 12.66667 | 76.32388 | 113.0265 | 0.142
52 | 526.688 | 17.457 | 3.5 | [7 empty] | Moderate effect, extended joule heating, local reactions (limited spread) – 4 | 4 | 54.99418 | 10000 | 40 | 26.31707 | 26.84379 | 12.66667 | 76.32388 | 113.0265 | 0.142
52 | 526.789 | 17.521 | 3.5 | [7 empty] | Moderate effect, extended joule heating, local reactions (limited spread) – 4 | 4 | 54.99418 | 10000 | 40 | 26.31707 | 26.84379 | 12.66667 | 76.32388 | 113.0265 | 0.142
52 | 526.889 | 17.41 | 3.5 | [7 empty] | Moderate effect, extended joule heating, local reactions (limited spread) – 4 | 4 | 54.99418 | 10000 | 40 | 26.31707 | 26.84379 | 12.66667 | 76.32388 | 113.0265 | 0.142
52 | 526.989 | 17.428 | 3.5 | [7 empty] | Moderate effect, extended joule heating, local reactions (limited spread) – 4 | 4 | 54.99418 | 10000 | 40 | 26.31707 | 26.84379 | 12.66667 | 76.32388 | 113.0265 | 0.142
52 | 527.09 | 17.568 | 3.499 | [7 empty] | Moderate effect, extended joule heating, local reactions (limited spread) – 4 | 4 | 54.99418 | 10000 | 40 | 26.31707 | 26.84379 | 12.66667 | 76.32388 | 113.0265 | 0.142
52 | 527.189 | 17.473 | 3.5 | [7 empty] | Moderate effect, extended joule heating, local reactions (limited spread) – 4 | 4 | 54.99418 | 10000 | 40 | 26.31707 | 26.84379 | 12.66667 | 76.32388 | 113.0265 | 0.142
52 | 527.29 | 17.414 | 3.502 | [7 empty] | Moderate effect, extended joule heating, local reactions (limited spread) – 4 | 4 | 54.99418 | 10000 | 40 | 26.31707 | 26.84379 | 12.66667 | 76.32388 | 113.0265 | 0.142
52 | 527.389 | 17.487 | 3.499 | [7 empty] | Moderate effect, extended joule heating, local reactions (limited spread) – 4 | 4 | 54.99418 | 10000 | 40 | 26.31707 | 26.84379 | 12.66667 | 76.32388 | 113.0265 | 0.142
52 | 527.491 | 17.628 | 3.498 | [7 empty] | Moderate effect, extended joule heating, local reactions (limited spread) – 4 | 4 | 54.99418 | 10000 | 40 | 26.31707 | 26.84379 | 12.66667 | 76.32388 | 113.0265 | 0.142
52 | 527.596 | 17.61 | 3.499 | [7 empty] | Moderate effect, extended joule heating, local reactions (limited spread) – 4 | 4 | 54.99418 | 10000 | 40 | 26.31707 | 26.84379 | 12.66667 | 76.32388 | 113.0265 | 0.142
52 | 527.69 | 17.605 | 3.499 | [7 empty] | Moderate effect, extended joule heating, local reactions (limited spread) – 4 | 4 | 54.99418 | 10000 | 40 | 26.31707 | 26.84379 | 12.66667 | 76.32388 | 113.0265 | 0.142
52 | 527.789 | 17.513 | 3.499 | [7 empty] | Moderate effect, extended joule heating, local reactions (limited spread) – 4 | 4 | 54.99418 | 10000 | 40 | 26.31707 | 26.84379 | 12.66667 | 76.32388 | 113.0265 | 0.142
52 | 527.89 | 17.753 | 3.499 | [7 empty] | Moderate effect, extended joule heating, local reactions (limited spread) – 4 | 4 | 54.99418 | 10000 | 40 | 26.31707 | 26.84379 | 12.66667 | 76.32388 | 113.0265 | 0.142
52 | 527.989 | 17.343 | 3.499 | [7 empty] | Moderate effect, extended joule heating, local reactions (limited spread) – 4 | 4 | 54.99418 | 10000 | 40 | 26.31707 | 26.84379 | 12.66667 | 76.32388 | 113.0265 | 0.142
52 | 528.089 | 17.343 | 3.5 | [7 empty] | Moderate effect, extended joule heating, local reactions (limited spread) – 4 | 4 | 54.99418 | 10000 | 40 | 26.31707 | 26.84379 | 12.66667 | 76.32388 | 113.0265 | 0.142
52 | 528.19 | 17.415 | 3.501 | [7 empty] | Moderate effect, extended joule heating, local reactions (limited spread) – 4 | 4 | 54.99418 | 10000 | 40 | 26.31707 | 26.84379 | 12.66667 | 76.32388 | 113.0265 | 0.142
52 | 528.29 | 17.459 | 3.499 | [7 empty] | Moderate effect, extended joule heating, local reactions (limited spread) – 4 | 4 | 54.99418 | 10000 | 40 | 26.31707 | 26.84379 | 12.66667 | 76.32388 | 113.0265 | 0.142
52 | 528.388 | 17.399 | 3.499 | [7 empty] | Moderate effect, extended joule heating, local reactions (limited spread) – 4 | 4 | 54.99418 | 10000 | 40 | 26.31707 | 26.84379 | 12.66667 | 76.32388 | 113.0265 | 0.142
52 | 528.489 | 17.354 | 3.501 | [7 empty] | Moderate effect, extended joule heating, local reactions (limited spread) – 4 | 4 | 54.99418 | 10000 | 40 | 26.31707 | 26.84379 | 12.66667 | 76.32388 | 113.0265 | 0.142
52 | 528.591 | 17.485 | 3.499 | [7 empty] | Moderate effect, extended joule heating, local reactions (limited spread) – 4 | 4 | 54.99418 | 10000 | 40 | 26.31707 | 26.84379 | 12.66667 | 76.32388 | 113.0265 | 0.142
52 | 528.689 | 17.328 | 3.499 | [7 empty] | Moderate effect, extended joule heating, local reactions (limited spread) – 4 | 4 | 54.99418 | 10000 | 40 | 26.31707 | 26.84379 | 12.66667 | 76.32388 | 113.0265 | 0.142
52 | 528.809 | 17.336 | 3.499 | [7 empty] | Moderate effect, extended joule heating, local reactions (limited spread) – 4 | 4 | 54.99418 | 10000 | 40 | 26.31707 | 26.84379 | 12.66667 | 76.32388 | 113.0265 | 0.142
52 | 528.891 | 17.279 | 3.499 | [7 empty] | Moderate effect, extended joule heating, local reactions (limited spread) – 4 | 4 | 54.99418 | 10000 | 40 | 26.31707 | 26.84379 | 12.66667 | 76.32388 | 113.0265 | 0.142
52 | 528.989 | 17.488 | 3.499 | [7 empty] | Moderate effect, extended joule heating, local reactions (limited spread) – 4 | 4 | 54.99418 | 10000 | 40 | 26.31707 | 26.84379 | 12.66667 | 76.32388 | 113.0265 | 0.142
52 | 529.089 | 17.445 | 3.499 | [7 empty] | Moderate effect, extended joule heating, local reactions (limited spread) – 4 | 4 | 54.99418 | 10000 | 40 | 26.31707 | 26.84379 | 12.66667 | 76.32388 | 113.0265 | 0.142
52 | 529.189 | 17.532 | 3.497 | [7 empty] | Moderate effect, extended joule heating, local reactions (limited spread) – 4 | 4 | 54.99418 | 10000 | 40 | 26.31707 | 26.84379 | 12.66667 | 76.32388 | 113.0265 | 0.142
52 | 529.289 | 17.52 | 3.501 | [7 empty] | Moderate effect, extended joule heating, local reactions (limited spread) – 4 | 4 | 54.99418 | 10000 | 40 | 26.31707 | 26.84379 | 12.66667 | 76.32388 | 113.0265 | 0.142
52 | 529.389 | 17.499 | 3.5 | [7 empty] | Moderate effect, extended joule heating, local reactions (limited spread) – 4 | 4 | 54.99418 | 10000 | 40 | 26.31707 | 26.84379 | 12.66667 | 76.32388 | 113.0265 | 0.142
52 | 529.489 | 17.422 | 3.498 | [7 empty] | Moderate effect, extended joule heating, local reactions (limited spread) – 4 | 4 | 54.99418 | 10000 | 40 | 26.31707 | 26.84379 | 12.66667 | 76.32388 | 113.0265 | 0.142
52 | 529.59 | 17.55 | 3.499 | [7 empty] | Moderate effect, extended joule heating, local reactions (limited spread) – 4 | 4 | 54.99418 | 10000 | 40 | 26.31707 | 26.84379 | 12.66667 | 76.32388 | 113.0265 | 0.142
52 | 529.689 | 17.446 | 3.499 | [7 empty] | Moderate effect, extended joule heating, local reactions (limited spread) – 4 | 4 | 54.99418 | 10000 | 40 | 26.31707 | 26.84379 | 12.66667 | 76.32388 | 113.0265 | 0.142
52 | 529.789 | 17.416 | 3.499 | [7 empty] | Moderate effect, extended joule heating, local reactions (limited spread) – 4 | 4 | 54.99418 | 10000 | 40 | 26.31707 | 26.84379 | 12.66667 | 76.32388 | 113.0265 | 0.142
52 | 529.89 | 17.564 | 3.499 | [7 empty] | Moderate effect, extended joule heating, local reactions (limited spread) – 4 | 4 | 54.99418 | 10000 | 40 | 26.31707 | 26.84379 | 12.66667 | 76.32388 | 113.0265 | 0.142
52 | 529.99 | 17.479 | 3.499 | [7 empty] | Moderate effect, extended joule heating, local reactions (limited spread) – 4 | 4 | 54.99418 | 10000 | 40 | 26.31707 | 26.84379 | 12.66667 | 76.32388 | 113.0265 | 0.142
52 | 530.088 | 17.532 | 3.499 | [7 empty] | Moderate effect, extended joule heating, local reactions (limited spread) – 4 | 4 | 54.99418 | 10000 | 40 | 26.31707 | 26.84379 | 12.66667 | 76.32388 | 113.0265 | 0.142